## 工作表1
No. | 時間( s) | 變形( mm) | 力量( N) | 應力( N/mm^2) | 應變( %)
1 | 0 | 0 | 0 | 0 | 0
2 | 0.13 | 0 | 0 | 0 | 0
3 | 0.155 | 0 | 0 | 0 | 0
4 | 0.25 | 0 | 0 | 0 | 0
5 | 0.296 | 0 | 0 | 0 | 0
6 | 0.323 | 0 | 0 | 0 | 0
7 | 0.355 | 0 | 0 | 0 | 0
8 | 0.387 | 0 | 0 | 0 | 0
9 | 0.42 | 0 | 0 | 0 | 0
10 | 0.452 | 0 | 0 | 0 | 0
11 | 0.484 | 0 | 0 | 0 | 0
12 | 0.515 | 0 | 0 | 0 | 0
13 | 0.548 | 0 | 0 | 0 | 0
14 | 0.581 | 0 | 0 | 0 | 0
15 | 0.611 | 0 | 0 | 0 | 0
16 | 0.643 | 0 | 0 | 0 | 0
17 | 0.672 | 0 | 0 | 0 | 0
18 | 0.699 | 0 | 0 | 0 | 0
19 | 0.732 | 0 | 0 | 0 | 0
20 | 0.764 | 0 | 0 | 0 | 0
21 | 0.797 | 0 | 0 | 0 | 0
22 | 0.828 | 0 | 0 | 0 | 0
23 | 0.86 | 0 | 0 | 0 | 0
24 | 0.892 | 0 | 0 | 0 | 0
25 | 0.924 | 0 | 0 | 0 | 0
26 | 0.955 | 0 | 0 | 0 | 0
27 | 0.988 | 0 | 0 | 0 | 0
28 | 1.02 | 0 | 0 | 0 | 0
29 | 1.052 | 0 | 0 | 0 | 0
30 | 1.084 | 0 | 0 | 0 | 0
31 | 1.116 | 0 | 0 | 0 | 0
32 | 1.148 | 0 | 0 | 0 | 0
33 | 1.18 | 0 | 0 | 0 | 0
34 | 1.212 | 0 | 0 | 0 | 0
35 | 1.244 | 0 | 0 | 0 | 0
36 | 1.276 | 0 | 0 | 0 | 0
37 | 1.308 | 0 | 0 | 0 | 0
38 | 1.339 | 0 | 0 | 0 | 0
39 | 1.371 | 0 | 0 | 0 | 0
40 | 1.404 | 0 | 0 | 0 | 0
41 | 1.435 | 0 | 0 | 0 | 0
42 | 1.468 | 0 | 0 | 0 | 0
43 | 1.5 | 0 | 0 | 0 | 0
44 | 1.531 | 0 | 0 | 0 | 0
45 | 1.563 | 0 | 0 | 0 | 0
46 | 1.596 | 0 | 0 | 0 | 0
47 | 1.628 | 0 | 0 | 0 | 0
48 | 1.659 | 0 | 0 | 0 | 0
49 | 1.693 | 0 | 0 | 0 | 0
50 | 1.724 | 0 | 0 | 0 | 0
51 | 1.756 | 0 | 0 | 0 | 0
52 | 1.787 | 0 | 0 | 0 | 0
53 | 1.82 | 0 | 0 | 0 | 0
54 | 1.851 | 0 | 0 | 0 | 0
55 | 1.884 | 0 | 0 | 0 | 0
56 | 1.915 | 0 | 0 | 0 | 0
57 | 1.948 | 0 | 0 | 0 | 0
58 | 1.979 | 0 | 0 | 0 | 0
59 | 2.011 | 0 | 0 | 0 | 0
60 | 2.045 | 0 | 0 | 0 | 0
61 | 2.075 | 0 | 0 | 0 | 0
62 | 2.108 | 0 | 0 | 0 | 0
63 | 2.139 | 0 | 0 | 0 | 0
64 | 2.171 | 0 | 0 | 0 | 0
65 | 2.203 | 0 | 0 | 0 | 0
66 | 2.237 | 0 | 0 | 0 | 0
67 | 2.267 | 0 | 0 | 0 | 0
68 | 2.3 | 0 | 0 | 0 | 0
69 | 2.333 | 0 | 0 | 0 | 0
70 | 2.364 | 0 | 0 | 0 | 0
71 | 2.397 | 0 | 0 | 0 | 0
72 | 2.427 | 0 | 0 | 0 | 0
73 | 2.46 | 0 | 0 | 0 | 0
74 | 2.492 | 0 | 0 | 0 | 0
75 | 2.524 | 0 | 0 | 0 | 0
76 | 2.555 | 0 | 0 | 0 | 0
77 | 2.588 | 0 | 0 | 0 | 0
78 | 2.62 | 0 | 0 | 0 | 0
79 | 2.644 | 0 | 0 | 0 | 0
80 | 2.676 | 0 | 0 | 0 | 0
81 | 2.707 | 0 | 0 | 0 | 0
82 | 2.741 | 0 | 0 | 0 | 0
83 | 2.771 | 0 | 0 | 0 | 0
84 | 2.834 | 0 | 0 | 0 | 0
85 | 2.859 | 0 | 0 | 0 | 0
86 | 2.884 | 0 | 0 | 0 | 0
87 | 2.916 | 0 | 0 | 0 | 0
88 | 2.948 | 0 | 0 | 0 | 0
89 | 2.98 | 0 | 0 | 0 | 0
90 | 3.011 | 0 | 0 | 0 | 0
91 | 3.044 | 0 | 0 | 0 | 0
92 | 3.075 | 0 | 0 | 0 | 0
93 | 3.107 | 0 | 0 | 0 | 0
94 | 3.139 | 0 | 0 | 0 | 0
95 | 3.171 | 0 | 0 | 0 | 0
96 | 3.205 | 0 | 0 | 0 | 0
97 | 3.235 | 0 | 0 | 0 | 0
98 | 3.267 | 0 | 0 | 0 | 0
99 | 3.299 | 0 | 0 | 0 | 0
100 | 3.332 | 0 | 0 | 0 | 0
101 | 3.363 | 0 | 0 | 0 | 0
102 | 3.396 | 0 | 0 | 0 | 0
103 | 3.427 | 0 | 0 | 0 | 0
104 | 3.459 | 0 | 0 | 0 | 0
105 | 3.492 | 0 | 0 | 0 | 0
106 | 3.523 | 0 | 0 | 0 | 0
107 | 3.556 | 0 | 0 | 0 | 0
108 | 3.587 | 0 | 0 | 0 | 0
109 | 3.619 | 0 | 0 | 0 | 0
110 | 3.652 | 0 | 0 | 0 | 0
111 | 3.683 | 0 | 0 | 0 | 0
112 | 3.715 | 0 | 0 | 0 | 0
113 | 3.749 | 0 | 0 | 0 | 0
114 | 3.779 | 0 | 0 | 0 | 0
115 | 3.813 | 0 | 0 | 0 | 0
116 | 3.844 | 0 | 0 | 0 | 0
117 | 3.876 | 0 | 0 | 0 | 0
118 | 3.907 | 0 | 0 | 0 | 0
119 | 3.939 | 0 | 0 | 0 | 0
120 | 3.971 | 0 | 0 | 0 | 0
121 | 4.004 | 0 | 0 | 0 | 0
122 | 4.035 | 0 | 0 | 0 | 0
123 | 4.067 | 0 | 0 | 0 | 0
124 | 4.1 | 0 | 0 | 0 | 0
125 | 4.131 | 0 | 0 | 0 | 0
126 | 4.164 | 0 | 0 | 0 | 0
127 | 4.196 | 0 | 0 | 0 | 0
128 | 4.227 | 0 | 0 | 0 | 0
129 | 4.259 | 0 | 0 | 0 | 0
130 | 4.292 | 0 | 0 | 0 | 0
131 | 4.323 | 0 | 0 | 0 | 0
132 | 4.355 | 0 | 0 | 0 | 0
133 | 4.38 | 0 | 0 | 0 | 0
134 | 4.404 | 0 | 0 | 0 | 0
135 | 4.435 | 0 | 0 | 0 | 0
136 | 4.468 | 0 | 0 | 0 | 0
137 | 4.5 | 0 | 0 | 0 | 0
138 | 4.532 | 0 | 0 | 0 | 0
139 | 4.563 | 0 | 0 | 0 | 0
140 | 4.596 | 0 | 0 | 0 | 0
141 | 4.628 | 0 | 0 | 0 | 0
142 | 4.659 | 0 | 0 | 0 | 0
143 | 4.691 | 0 | 0 | 0 | 0
144 | 4.724 | 0 | 0 | 0 | 0
145 | 4.755 | 0 | 0 | 0 | 0
146 | 4.788 | 0 | 0 | 0 | 0
147 | 4.819 | 0 | 0 | 0 | 0
148 | 4.853 | 0 | 0 | 0 | 0
149 | 4.884 | 0 | 0 | 0 | 0
150 | 4.916 | 0 | 0 | 0 | 0
151 | 4.95 | 0 | 0 | 0 | 0
152 | 4.981 | 0 | 0 | 0 | 0
153 | 5.011 | 0 | 0 | 0 | 0
154 | 5.038 | 0 | 0 | 0 | 0
155 | 5.068 | 0 | 0 | 0 | 0
156 | 5.101 | 0 | 0 | 0 | 0
157 | 5.134 | 0 | 0 | 0 | 0
158 | 5.163 | 0 | 0 | 0 | 0
159 | 5.187 | 0 | 0 | 0 | 0
160 | 5.219 | 0 | 0 | 0 | 0
161 | 5.247 | 0 | 0 | 0 | 0
162 | 5.277 | 0 | 0 | 0 | 0
163 | 5.308 | 0 | 0 | 0 | 0
164 | 5.332 | 0 | 0 | 0 | 0
165 | 5.357 | 0 | 0 | 0 | 0
166 | 5.388 | 0 | 0 | 0 | 0
167 | 5.421 | 0 | 0 | 0 | 0
168 | 5.451 | 0 | 0 | 0 | 0
169 | 5.476 | 0 | 0 | 0 | 0
170 | 5.5 | 0 | 0 | 0 | 0
171 | 5.547 | 0 | 0 | 0 | 0
172 | 5.571 | 0 | 0 | 0 | 0
173 | 5.603 | 0 | 0 | 0 | 0
174 | 5.659 | 0 | 0 | 0 | 0
175 | 5.693 | 0 | 0 | 0 | 0
176 | 5.723 | 0 | 0 | 0 | 0
177 | 5.755 | 0 | 0 | 0 | 0
178 | 5.787 | 0 | 0 | 0 | 0
179 | 5.82 | 0 | 0 | 0 | 0
180 | 5.862 | 0 | 0 | 0 | 0
181 | 5.891 | 0 | 0 | 0 | 0
182 | 5.94 | 0 | 0 | 0 | 0
183 | 5.969 | 0 | 0 | 0 | 0
184 | 5.996 | 0 | 0 | 0 | 0
185 | 6.028 | 0 | 0 | 0 | 0
186 | 6.06 | 0 | 0 | 0 | 0
187 | 6.091 | 0 | 0 | 0 | 0
188 | 6.115 | 0 | 0 | 0 | 0
189 | 6.14 | 0 | 0 | 0 | 0
190 | 6.163 | 0 | 0 | 0 | 0
191 | 6.188 | 0 | 0 | 0 | 0
192 | 6.22 | 0 | 0 | 0 | 0
193 | 6.244 | 0 | 0 | 0 | 0
194 | 6.268 | 0 | 0 | 0 | 0
195 | 6.299 | 0 | 0 | 0 | 0
196 | 6.328 | 0 | 0 | 0 | 0
197 | 6.355 | 0 | 0 | 0 | 0
198 | 6.38 | 0 | 0 | 0 | 0
199 | 6.411 | 0 | 0 | 0 | 0
200 | 6.444 | 0 | 0 | 0 | 0
201 | 6.477 | 0 | 0 | 0 | 0
202 | 6.508 | 0 | 0 | 0 | 0
203 | 6.54 | 0 | 0 | 0 | 0
204 | 6.569 | 0 | 0 | 0 | 0
205 | 6.596 | 0 | 0 | 0 | 0
206 | 6.627 | 0 | 0 | 0 | 0
207 | 6.656 | 0 | 0 | 0 | 0
208 | 6.683 | 0 | 0 | 0 | 0
209 | 6.715 | 0 | 0 | 0 | 0
210 | 6.748 | 0 | 0 | 0 | 0
211 | 6.782 | 0 | 0 | 0 | 0
212 | 6.812 | 0 | 0 | 0 | 0
213 | 6.844 | 0 | 0 | 0 | 0
214 | 6.875 | 0 | 0 | 0 | 0
215 | 6.907 | 0 | 0 | 0 | 0
216 | 6.94 | 0 | 0 | 0 | 0
217 | 6.972 | 0 | 0 | 0 | 0
218 | 6.995 | 0 | 0 | 0 | 0
219 | 7.019 | 0 | 0 | 0 | 0
220 | 7.051 | 0 | 0 | 0 | 0
221 | 7.084 | 0 | 0 | 0 | 0
222 | 7.115 | 0 | 0 | 0 | 0
223 | 7.147 | 0 | 0 | 0 | 0
224 | 7.179 | 0 | 0 | 0 | 0
225 | 7.213 | 0 | 0 | 0 | 0
226 | 7.244 | 0 | 0 | 0 | 0
227 | 7.275 | 0 | 0 | 0 | 0
228 | 7.307 | 0 | 0 | 0 | 0
229 | 7.34 | 0 | 0 | 0 | 0
230 | 7.373 | 0 | 0 | 0 | 0
231 | 7.404 | 0 | 0 | 0 | 0
232 | 7.436 | 0 | 0 | 0 | 0
233 | 7.467 | 0 | 0 | 0 | 0
234 | 7.5 | 0 | 0 | 0 | 0
235 | 7.531 | 0 | 0 | 0 | 0
236 | 7.563 | 0 | 0 | 0 | 0
237 | 7.596 | 0 | 0 | 0 | 0
238 | 7.627 | 0 | 0 | 0 | 0
239 | 7.66 | 0 | 0 | 0 | 0
240 | 7.692 | 0 | 0 | 0 | 0
241 | 7.724 | 0 | 0 | 0 | 0
242 | 7.755 | 0 | 0 | 0 | 0
243 | 7.787 | 0 | 0 | 0 | 0
244 | 7.82 | 0 | 0 | 0 | 0
245 | 7.852 | 0 | 0 | 0 | 0
246 | 7.884 | 0 | 0 | 0 | 0
247 | 7.916 | 0 | 0 | 0 | 0
248 | 7.947 | 0 | 0 | 0 | 0
249 | 7.98 | 0 | 0 | 0 | 0
250 | 8.012 | 0 | 0 | 0 | 0
251 | 8.044 | 0 | 0 | 0 | 0
252 | 8.076 | 0 | 0 | 0 | 0
253 | 8.108 | 0 | 0 | 0 | 0
254 | 8.14 | 0 | 0 | 0 | 0
255 | 8.171 | 0 | 0 | 0 | 0
256 | 8.203 | 0 | 0 | 0 | 0
257 | 8.236 | 0 | 0 | 0 | 0
258 | 8.268 | 0 | 0 | 0 | 0
259 | 8.299 | 0 | 0 | 0 | 0
260 | 8.332 | 0 | 0 | 0 | 0
261 | 8.364 | 0 | 0 | 0 | 0
262 | 8.395 | 0 | 0 | 0 | 0
263 | 8.428 | 0 | 0 | 0 | 0
264 | 8.46 | 0 | 0 | 0 | 0
265 | 8.491 | 0 | 0 | 0 | 0
266 | 8.523 | 0 | 0 | 0 | 0
267 | 8.555 | 0 | 0 | 0 | 0
268 | 8.58 | 0 | 0 | 0 | 0
269 | 8.604 | 0 | 0 | 0 | 0
270 | 8.628 | 0 | 0 | 0 | 0
271 | 8.66 | 0 | 0 | 0 | 0
272 | 8.692 | 0 | 0 | 0 | 0
273 | 8.723 | 0 | 0 | 0 | 0
274 | 8.747 | 0 | 0 | 0 | 0
275 | 8.773 | 0 | 0 | 0 | 0
276 | 8.804 | 0 | 0 | 0 | 0
277 | 8.834 | 0 | 0 | 0 | 0
278 | 8.861 | 0 | 0 | 0 | 0
279 | 8.891 | 0 | 0 | 0 | 0
280 | 8.916 | 0 | 0 | 0 | 0
281 | 8.94 | 0 | 0 | 0 | 0
282 | 8.972 | 0 | 0 | 0 | 0
283 | 9.001 | 0 | 0 | 0 | 0
284 | 9.028 | 0 | 0 | 0 | 0
285 | 9.059 | 0 | 0 | 0 | 0
286 | 9.093 | 0 | 0 | 0 | 0
287 | 9.125 | 0 | 0 | 0 | 0
288 | 9.156 | 0 | 0 | 0 | 0
289 | 9.188 | 0 | 0 | 0 | 0
290 | 9.212 | 0 | 0 | 0 | 0
291 | 9.235 | 0 | 0 | 0 | 0
292 | 9.26 | 0 | 0 | 0 | 0
293 | 9.292 | 0 | 0 | 0 | 0
294 | 9.318 | 0 | 0 | 0 | 0
295 | 9.348 | 0 | 0 | 0 | 0
296 | 9.38 | 0 | 0 | 0 | 0
297 | 9.411 | 0 | 0 | 0 | 0
298 | 9.444 | 0 | 0 | 0 | 0
299 | 9.476 | 0 | 0 | 0 | 0
300 | 9.507 | 0 | 0 | 0 | 0
301 | 9.54 | 0 | 0 | 0 | 0
302 | 9.572 | 0 | 0 | 0 | 0
303 | 9.604 | 0 | 0 | 0 | 0
304 | 9.667 | 0 | 0 | 0 | 0
305 | 9.7 | 0 | 0 | 0 | 0
306 | 9.731 | 0 | 0 | 0 | 0
307 | 9.764 | 0 | 0 | 0 | 0
308 | 9.796 | 0 | 0 | 0 | 0
309 | 9.825 | 0 | 0 | 0 | 0
310 | 9.851 | 0 | 0 | 0 | 0
311 | 9.884 | 0 | 0 | 0 | 0
312 | 9.916 | 0 | 0 | 0 | 0
313 | 9.949 | 0 | 0 | 0 | 0
314 | 9.98 | 0 | 0 | 0 | 0
315 | 10.011 | 0 | 0 | 0 | 0
316 | 10.044 | 0 | 0 | 0 | 0
317 | 10.075 | 0 | 0 | 0 | 0
318 | 10.108 | 0 | 0 | 0 | 0
319 | 10.14 | 0 | 0 | 0 | 0
320 | 10.172 | 0 | 0 | 0 | 0
321 | 10.204 | 0 | 0 | 0 | 0
322 | 10.236 | 0 | 0 | 0 | 0
323 | 10.261 | 0 | 0 | 0 | 0
324 | 10.291 | 0 | 0 | 0 | 0
325 | 10.316 | 0 | 0 | 0 | 0
326 | 10.34 | 0 | 0 | 0 | 0
327 | 10.372 | 0 | 0 | 0 | 0
328 | 10.404 | 0 | 0 | 0 | 0
329 | 10.437 | 0 | 0 | 0 | 0
330 | 10.468 | 0 | 0 | 0 | 0
331 | 10.492 | 0 | 0 | 0 | 0
332 | 10.523 | 0 | 0 | 0 | 0
333 | 10.547 | 0 | 0 | 0 | 0
334 | 10.571 | 0 | 0 | 0 | 0
335 | 10.619 | 0 | 0 | 0 | 0
336 | 10.643 | 0 | 0 | 0 | 0
337 | 10.669 | 0 | 0 | 0 | 0
338 | 10.7 | 0 | 0 | 0 | 0
339 | 10.733 | 0 | 0 | 0 | 0
340 | 10.764 | 0 | 0 | 0 | 0
341 | 10.787 | 0 | 0 | 0 | 0
342 | 10.811 | 0 | 0 | 0 | 0
343 | 10.843 | 0 | 0 | 0 | 0
344 | 10.867 | 0 | 0 | 0 | 0
345 | 10.891 | 0 | 0 | 0 | 0
346 | 10.917 | 0 | 0 | 0 | 0
347 | 10.948 | 0 | 0 | 0 | 0
348 | 10.979 | 0 | 0 | 0 | 0
349 | 11.011 | 0 | 0 | 0 | 0
350 | 11.036 | 0 | 0 | 0 | 0
351 | 11.068 | 0 | 0 | 0 | 0
352 | 11.099 | 0 | 0 | 0 | 0
353 | 11.131 | 0 | 0 | 0 | 0
354 | 11.156 | 0 | 0 | 0 | 0
355 | 11.187 | 0 | 0 | 0 | 0
356 | 11.211 | 0 | 0 | 0 | 0
357 | 11.235 | 0 | 0 | 0 | 0
358 | 11.26 | 0 | 0 | 0 | 0
359 | 11.293 | 0 | 0 | 0 | 0
360 | 11.325 | 0 | 0 | 0 | 0
361 | 11.355 | 0 | 0 | 0 | 0
362 | 11.383 | 0 | 0 | 0 | 0
363 | 11.413 | 0 | 0 | 0 | 0
364 | 11.443 | 0 | 0 | 0 | 0
365 | 11.468 | 0 | 0 | 0 | 0
366 | 11.492 | 0 | 0 | 0 | 0
367 | 11.516 | 0 | 0 | 0 | 0
368 | 11.55 | 0 | 0 | 0 | 0
369 | 11.579 | 0 | 0 | 0 | 0
370 | 11.604 | 0 | 0 | 0 | 0
371 | 11.636 | 0 | 0 | 0 | 0
372 | 11.667 | 0 | 0 | 0 | 0
373 | 11.695 | 0 | 0 | 0 | 0
374 | 11.725 | 0 | 0 | 0 | 0
375 | 11.756 | 0 | 0 | 0 | 0
376 | 11.787 | 0 | 0 | 0 | 0
377 | 11.82 | 0 | 0 | 0 | 0
378 | 11.843 | 0 | 0 | 0 | 0
379 | 11.869 | 0 | 0 | 0 | 0
380 | 11.899 | 0 | 0 | 0 | 0
381 | 11.932 | 0 | 0 | 0 | 0
382 | 11.964 | 0 | 0 | 0 | 0
383 | 11.995 | 0 | 0 | 0 | 0
384 | 12.021 | 0 | 0 | 0 | 0
385 | 12.051 | 0 | 0 | 0 | 0
386 | 12.084 | 0 | 0 | 0 | 0
387 | 12.115 | 0 | 0 | 0 | 0
388 | 12.148 | 0 | 0 | 0 | 0
389 | 12.18 | 0 | 0 | 0 | 0
390 | 12.259 | 0 | 0 | 0 | 0
391 | 12.292 | 0 | 0 | 0 | 0
392 | 12.324 | 0 | 0 | 0 | 0
393 | 12.355 | 0 | 0 | 0 | 0
394 | 12.387 | 0 | 0 | 0 | 0
395 | 12.419 | 0 | 0 | 0 | 0
396 | 12.453 | 0 | 0 | 0 | 0
397 | 12.484 | 0 | 0 | 0 | 0
398 | 12.508 | 0 | 0 | 0 | 0
399 | 12.539 | 0 | 0 | 0 | 0
400 | 12.564 | 0 | 0 | 0 | 0
401 | 12.588 | 0 | 0 | 0 | 0
402 | 12.62 | 0 | 0 | 0 | 0
403 | 12.652 | 0 | 0 | 0 | 0
404 | 12.683 | 0 | 0 | 0 | 0
405 | 12.715 | 0 | 0 | 0 | 0
406 | 12.747 | 0 | 0 | 0 | 0
407 | 12.78 | 0 | 0 | 0 | 0
408 | 12.811 | 0 | 0 | 0 | 0
409 | 12.844 | 0 | 0 | 0 | 0
410 | 12.875 | 0 | 0 | 0 | 0
411 | 12.908 | 0 | 0 | 0 | 0
412 | 12.937 | 0 | 0 | 0 | 0
413 | 12.964 | 0 | 0 | 0 | 0
414 | 12.995 | 0 | 1.962 | 0.001 | 0
415 | 13.019 | 0 | 3.923 | 0.002 | 0
416 | 13.044 | 0 | 3.923 | 0.002 | 0
417 | 13.075 | 0 | 3.923 | 0.002 | 0
418 | 13.108 | 0 | 3.923 | 0.002 | 0
419 | 13.14 | 0 | 5.885 | 0.004 | 0
420 | 13.173 | 0 | 5.884 | 0.004 | 0
421 | 13.203 | 0 | 5.884 | 0.004 | 0
422 | 13.228 | 0 | 7.846 | 0.005 | 0
423 | 13.253 | 0 | 7.845 | 0.005 | 0
424 | 13.284 | 0 | 9.807 | 0.006 | 0
425 | 13.315 | 0 | 9.807 | 0.006 | 0
426 | 13.347 | 0 | 9.807 | 0.006 | 0
427 | 13.379 | 0 | 11.769 | 0.007 | 0
428 | 13.412 | 0 | 11.768 | 0.007 | 0
429 | 13.445 | 0 | 13.73 | 0.009 | 0
430 | 13.476 | 0 | 13.729 | 0.009 | 0
431 | 13.531 | 0 | 15.691 | 0.01 | 0
432 | 13.556 | 0 | 17.652 | 0.011 | 0
433 | 13.587 | 0 | 17.652 | 0.011 | 0
434 | 13.619 | 0 | 19.613 | 0.012 | 0
435 | 13.644 | 0 | 19.613 | 0.012 | 0
436 | 13.676 | 0 | 21.575 | 0.013 | 0
437 | 13.707 | 0 | 21.575 | 0.013 | 0
438 | 13.735 | 0 | 23.536 | 0.015 | 0
439 | 13.763 | 0 | 23.536 | 0.015 | 0
440 | 13.787 | 0 | 25.498 | 0.016 | 0
441 | 13.812 | 0 | 25.497 | 0.016 | 0
442 | 13.844 | 0 | 27.459 | 0.017 | 0
443 | 13.876 | 0 | 27.459 | 0.017 | 0
444 | 13.899 | 0 | 29.421 | 0.018 | 0
445 | 13.924 | 0 | 31.381 | 0.02 | 0
446 | 13.955 | 0 | 31.381 | 0.02 | 0
447 | 13.981 | 0 | 33.343 | 0.021 | 0
448 | 14.011 | 0 | 33.343 | 0.021 | 0
449 | 14.039 | 0 | 35.304 | 0.022 | 0
450 | 14.067 | 0 | 35.304 | 0.022 | 0
451 | 14.092 | 0 | 37.265 | 0.023 | 0
452 | 14.117 | 0 | 39.227 | 0.025 | 0
453 | 14.148 | 0 | 39.227 | 0.025 | 0
454 | 14.181 | 0 | 41.189 | 0.026 | 0
455 | 14.211 | 0 | 43.15 | 0.027 | 0
456 | 14.244 | 0 | 43.149 | 0.027 | 0
457 | 14.275 | 0 | 45.111 | 0.028 | 0
458 | 14.308 | 0 | 47.073 | 0.029 | 0
459 | 14.364 | 0 | 49.033 | 0.031 | 0
460 | 14.388 | 0 | 50.995 | 0.032 | 0
461 | 14.42 | 0 | 52.956 | 0.033 | 0
462 | 14.453 | 0 | 54.918 | 0.034 | 0
463 | 14.483 | 0 | 56.879 | 0.036 | 0
464 | 14.518 | 0 | 58.841 | 0.037 | 0
465 | 14.549 | 0 | 60.802 | 0.038 | 0
466 | 14.579 | 0 | 62.763 | 0.039 | 0
467 | 14.613 | 0 | 64.724 | 0.04 | 0
468 | 14.644 | 0 | 66.685 | 0.042 | 0
469 | 14.672 | 0 | 68.647 | 0.043 | 0
470 | 14.7 | 0 | 70.608 | 0.044 | 0
471 | 14.732 | 0 | 72.569 | 0.045 | 0
472 | 14.763 | 0 | 74.531 | 0.047 | 0
473 | 14.795 | 0 | 76.492 | 0.048 | 0
474 | 14.822 | 0 | 80.415 | 0.05 | 0
475 | 14.852 | 0 | 82.376 | 0.051 | 0
476 | 14.884 | 0 | 84.338 | 0.053 | 0
477 | 14.914 | 0 | 88.26 | 0.055 | 0
478 | 14.939 | 0 | 90.222 | 0.056 | 0
479 | 14.963 | 0 | 92.183 | 0.058 | 0
480 | 14.988 | 0 | 96.105 | 0.06 | 0
481 | 15.02 | 0.002 | 98.067 | 0.061 | 0.005
482 | 15.052 | 0.004 | 100.028 | 0.063 | 0.01
483 | 15.084 | 0.007 | 103.951 | 0.065 | 0.017
484 | 15.143 | 0.01 | 109.835 | 0.069 | 0.024
485 | 15.173 | 0.012 | 111.796 | 0.07 | 0.031
486 | 15.204 | 0.013 | 115.719 | 0.072 | 0.033
487 | 15.237 | 0.017 | 119.641 | 0.075 | 0.043
488 | 15.268 | 0.019 | 121.603 | 0.076 | 0.048
489 | 15.3 | 0.021 | 125.526 | 0.078 | 0.052
490 | 15.332 | 0.023 | 129.448 | 0.081 | 0.057
491 | 15.364 | 0.025 | 133.371 | 0.083 | 0.062
492 | 15.388 | 0.027 | 135.332 | 0.085 | 0.067
493 | 15.421 | 0.029 | 139.254 | 0.087 | 0.072
494 | 15.451 | 0.031 | 143.177 | 0.089 | 0.076
495 | 15.476 | 0.032 | 147.1 | 0.092 | 0.081
496 | 15.507 | 0.035 | 151.023 | 0.094 | 0.088
497 | 15.54 | 0.036 | 154.946 | 0.097 | 0.091
498 | 15.571 | 0.039 | 156.907 | 0.098 | 0.098
499 | 15.604 | 0.042 | 162.791 | 0.102 | 0.105
500 | 15.636 | 0.044 | 166.714 | 0.104 | 0.11
501 | 15.667 | 0.046 | 170.636 | 0.107 | 0.115
502 | 15.692 | 0.048 | 172.598 | 0.108 | 0.119
503 | 15.725 | 0.05 | 176.521 | 0.11 | 0.124
504 | 15.78 | 0.053 | 184.365 | 0.115 | 0.134
505 | 15.803 | 0.053 | 188.289 | 0.118 | 0.134
506 | 15.827 | 0.055 | 190.249 | 0.119 | 0.138
507 | 15.875 | 0.059 | 198.095 | 0.124 | 0.148
508 | 15.899 | 0.061 | 202.017 | 0.126 | 0.153
509 | 15.923 | 0.063 | 205.941 | 0.129 | 0.157
510 | 15.947 | 0.065 | 207.902 | 0.13 | 0.162
511 | 15.971 | 0.065 | 213.785 | 0.134 | 0.162
512 | 15.995 | 0.067 | 215.747 | 0.135 | 0.167
513 | 16.027 | 0.069 | 219.669 | 0.137 | 0.172
514 | 16.059 | 0.073 | 223.592 | 0.14 | 0.181
515 | 16.092 | 0.074 | 229.476 | 0.143 | 0.186
516 | 16.124 | 0.074 | 233.399 | 0.146 | 0.186
517 | 16.155 | 0.078 | 237.321 | 0.148 | 0.196
518 | 16.212 | 0.082 | 247.128 | 0.154 | 0.205
519 | 16.244 | 0.084 | 251.051 | 0.157 | 0.21
520 | 16.275 | 0.086 | 256.934 | 0.161 | 0.215
521 | 16.309 | 0.088 | 262.819 | 0.164 | 0.219
522 | 16.34 | 0.091 | 268.702 | 0.168 | 0.227
523 | 16.373 | 0.094 | 274.586 | 0.172 | 0.234
524 | 16.404 | 0.095 | 278.51 | 0.174 | 0.239
525 | 16.435 | 0.097 | 284.393 | 0.178 | 0.243
526 | 16.464 | 0.099 | 290.277 | 0.181 | 0.248
527 | 16.491 | 0.101 | 294.2 | 0.184 | 0.253
528 | 16.515 | 0.103 | 300.084 | 0.188 | 0.258
529 | 16.54 | 0.104 | 304.006 | 0.19 | 0.26
530 | 16.572 | 0.106 | 309.891 | 0.194 | 0.265
531 | 16.603 | 0.107 | 313.813 | 0.196 | 0.267
532 | 16.634 | 0.111 | 317.736 | 0.199 | 0.277
533 | 16.66 | 0.113 | 323.62 | 0.202 | 0.282
534 | 16.685 | 0.114 | 327.543 | 0.205 | 0.284
535 | 16.715 | 0.116 | 333.427 | 0.208 | 0.291
536 | 16.744 | 0.118 | 339.311 | 0.212 | 0.296
537 | 16.772 | 0.118 | 343.233 | 0.215 | 0.296
538 | 16.804 | 0.122 | 349.117 | 0.218 | 0.305
539 | 16.828 | 0.123 | 353.04 | 0.221 | 0.308
540 | 16.86 | 0.126 | 358.924 | 0.224 | 0.315
541 | 16.892 | 0.128 | 364.808 | 0.228 | 0.32
542 | 16.924 | 0.13 | 368.731 | 0.23 | 0.324
543 | 16.956 | 0.132 | 374.614 | 0.234 | 0.329
544 | 16.985 | 0.134 | 380.499 | 0.238 | 0.334
545 | 17.012 | 0.136 | 386.382 | 0.241 | 0.339
546 | 17.044 | 0.137 | 392.267 | 0.245 | 0.344
547 | 17.075 | 0.139 | 398.151 | 0.249 | 0.348
548 | 17.109 | 0.141 | 402.074 | 0.251 | 0.353
549 | 17.141 | 0.143 | 407.957 | 0.255 | 0.358
550 | 17.172 | 0.147 | 413.841 | 0.259 | 0.367
551 | 17.204 | 0.149 | 419.725 | 0.262 | 0.372
552 | 17.236 | 0.151 | 425.609 | 0.266 | 0.377
553 | 17.269 | 0.153 | 431.494 | 0.27 | 0.382
554 | 17.299 | 0.155 | 439.339 | 0.275 | 0.386
555 | 17.331 | 0.157 | 445.222 | 0.278 | 0.391
556 | 17.363 | 0.158 | 451.106 | 0.282 | 0.396
557 | 17.388 | 0.16 | 456.991 | 0.286 | 0.401
558 | 17.42 | 0.162 | 462.874 | 0.289 | 0.406
559 | 17.452 | 0.164 | 466.797 | 0.292 | 0.41
560 | 17.483 | 0.168 | 472.681 | 0.295 | 0.42
561 | 17.508 | 0.168 | 478.565 | 0.299 | 0.42
562 | 17.54 | 0.17 | 484.449 | 0.303 | 0.425
563 | 17.571 | 0.173 | 490.333 | 0.306 | 0.432
564 | 17.604 | 0.176 | 496.217 | 0.31 | 0.439
565 | 17.636 | 0.177 | 502.101 | 0.314 | 0.444
566 | 17.668 | 0.179 | 507.985 | 0.317 | 0.449
567 | 17.7 | 0.181 | 513.868 | 0.321 | 0.453
568 | 17.731 | 0.183 | 519.753 | 0.325 | 0.458
569 | 17.764 | 0.186 | 527.599 | 0.33 | 0.465
570 | 17.795 | 0.187 | 533.482 | 0.333 | 0.468
571 | 17.827 | 0.191 | 539.366 | 0.337 | 0.477
572 | 17.86 | 0.193 | 547.211 | 0.342 | 0.482
573 | 17.892 | 0.195 | 553.095 | 0.346 | 0.487
574 | 17.924 | 0.197 | 558.98 | 0.349 | 0.491
575 | 17.956 | 0.198 | 566.824 | 0.354 | 0.496
576 | 17.987 | 0.2 | 572.709 | 0.358 | 0.501
577 | 18.012 | 0.202 | 578.593 | 0.362 | 0.506
578 | 18.044 | 0.204 | 584.477 | 0.365 | 0.511
579 | 18.075 | 0.206 | 590.361 | 0.369 | 0.515
580 | 18.1 | 0.208 | 596.245 | 0.373 | 0.52
581 | 18.132 | 0.21 | 602.129 | 0.376 | 0.525
582 | 18.164 | 0.212 | 608.012 | 0.38 | 0.53
583 | 18.196 | 0.214 | 613.897 | 0.384 | 0.534
584 | 18.252 | 0.218 | 625.665 | 0.391 | 0.544
585 | 18.276 | 0.219 | 631.548 | 0.395 | 0.549
586 | 18.307 | 0.221 | 637.433 | 0.398 | 0.553
587 | 18.34 | 0.223 | 643.317 | 0.402 | 0.558
588 | 18.372 | 0.227 | 651.162 | 0.407 | 0.568
589 | 18.404 | 0.229 | 659.007 | 0.412 | 0.573
590 | 18.436 | 0.231 | 664.892 | 0.416 | 0.577
591 | 18.468 | 0.233 | 672.737 | 0.42 | 0.582
592 | 18.5 | 0.235 | 678.62 | 0.424 | 0.587
593 | 18.532 | 0.237 | 686.466 | 0.429 | 0.592
594 | 18.565 | 0.239 | 692.35 | 0.433 | 0.596
595 | 18.595 | 0.242 | 700.195 | 0.438 | 0.606
596 | 18.628 | 0.244 | 708.04 | 0.443 | 0.611
597 | 18.66 | 0.246 | 713.925 | 0.446 | 0.616
598 | 18.692 | 0.248 | 721.77 | 0.451 | 0.62
599 | 18.723 | 0.25 | 729.615 | 0.456 | 0.625
600 | 18.755 | 0.252 | 735.499 | 0.46 | 0.63
601 | 18.789 | 0.254 | 743.344 | 0.465 | 0.635
602 | 18.819 | 0.258 | 749.229 | 0.468 | 0.644
603 | 18.854 | 0.26 | 757.074 | 0.473 | 0.649
604 | 18.883 | 0.261 | 764.919 | 0.478 | 0.654
605 | 18.907 | 0.261 | 770.803 | 0.482 | 0.654
606 | 18.931 | 0.263 | 778.649 | 0.487 | 0.658
607 | 18.955 | 0.265 | 784.533 | 0.49 | 0.663
608 | 18.987 | 0.267 | 790.416 | 0.494 | 0.668
609 | 19.017 | 0.269 | 794.339 | 0.496 | 0.673
610 | 19.044 | 0.272 | 802.185 | 0.501 | 0.68
611 | 19.076 | 0.273 | 808.068 | 0.505 | 0.682
612 | 19.107 | 0.276 | 815.914 | 0.51 | 0.689
613 | 19.14 | 0.279 | 823.759 | 0.515 | 0.697
614 | 19.171 | 0.281 | 829.643 | 0.519 | 0.701
615 | 19.204 | 0.282 | 837.488 | 0.523 | 0.706
616 | 19.259 | 0.286 | 851.217 | 0.532 | 0.716
617 | 19.284 | 0.288 | 857.102 | 0.536 | 0.72
618 | 19.316 | 0.29 | 864.947 | 0.541 | 0.725
619 | 19.349 | 0.292 | 870.831 | 0.544 | 0.73
620 | 19.381 | 0.294 | 878.676 | 0.549 | 0.735
621 | 19.411 | 0.296 | 886.521 | 0.554 | 0.74
622 | 19.443 | 0.299 | 894.367 | 0.559 | 0.747
623 | 19.476 | 0.3 | 902.213 | 0.564 | 0.749
624 | 19.508 | 0.302 | 908.096 | 0.568 | 0.754
625 | 19.54 | 0.305 | 915.941 | 0.572 | 0.763
626 | 19.571 | 0.307 | 923.787 | 0.577 | 0.768
627 | 19.604 | 0.309 | 931.632 | 0.582 | 0.773
628 | 19.633 | 0.311 | 937.517 | 0.586 | 0.778
629 | 19.66 | 0.313 | 945.361 | 0.591 | 0.783
630 | 19.691 | 0.315 | 953.207 | 0.596 | 0.787
631 | 19.723 | 0.317 | 961.052 | 0.601 | 0.792
632 | 19.756 | 0.319 | 966.936 | 0.604 | 0.797
633 | 19.787 | 0.321 | 974.781 | 0.609 | 0.802
634 | 19.821 | 0.324 | 982.627 | 0.614 | 0.809
635 | 19.852 | 0.324 | 990.472 | 0.619 | 0.811
636 | 19.884 | 0.328 | 998.318 | 0.624 | 0.821
637 | 19.915 | 0.33 | 1006.163 | 0.629 | 0.825
638 | 19.945 | 0.332 | 1012.047 | 0.633 | 0.83
639 | 20.043 | 0.338 | 1031.66 | 0.645 | 0.845
640 | 20.076 | 0.34 | 1039.506 | 0.65 | 0.849
641 | 20.108 | 0.342 | 1045.39 | 0.653 | 0.854
642 | 20.14 | 0.345 | 1055.196 | 0.659 | 0.864
643 | 20.173 | 0.347 | 1066.964 | 0.667 | 0.868
644 | 20.204 | 0.349 | 1074.81 | 0.672 | 0.873
645 | 20.227 | 0.351 | 1080.694 | 0.675 | 0.878
646 | 20.251 | 0.351 | 1088.539 | 0.68 | 0.878
647 | 20.276 | 0.353 | 1096.383 | 0.685 | 0.883
648 | 20.331 | 0.358 | 1106.191 | 0.691 | 0.895
649 | 20.363 | 0.359 | 1112.074 | 0.695 | 0.897
650 | 20.391 | 0.362 | 1119.92 | 0.7 | 0.904
651 | 20.421 | 0.364 | 1127.765 | 0.705 | 0.909
652 | 20.452 | 0.366 | 1135.611 | 0.71 | 0.916
653 | 20.483 | 0.368 | 1143.456 | 0.715 | 0.921
654 | 20.508 | 0.37 | 1149.34 | 0.718 | 0.926
655 | 20.54 | 0.372 | 1157.185 | 0.723 | 0.93
656 | 20.572 | 0.374 | 1165.03 | 0.728 | 0.935
657 | 20.627 | 0.378 | 1176.798 | 0.735 | 0.945
658 | 20.653 | 0.38 | 1184.644 | 0.74 | 0.95
659 | 20.684 | 0.382 | 1192.489 | 0.745 | 0.954
660 | 20.716 | 0.384 | 1198.373 | 0.749 | 0.959
661 | 20.748 | 0.386 | 1208.18 | 0.755 | 0.964
662 | 20.779 | 0.387 | 1216.025 | 0.76 | 0.969
663 | 20.841 | 0.391 | 1229.754 | 0.769 | 0.978
664 | 20.868 | 0.393 | 1237.6 | 0.773 | 0.983
665 | 20.901 | 0.395 | 1243.483 | 0.777 | 0.988
666 | 20.932 | 0.398 | 1251.329 | 0.782 | 0.995
667 | 20.964 | 0.401 | 1261.136 | 0.788 | 1.002
668 | 20.989 | 0.402 | 1268.981 | 0.793 | 1.004
669 | 21.021 | 0.405 | 1276.827 | 0.798 | 1.012
670 | 21.051 | 0.407 | 1282.71 | 0.802 | 1.016
671 | 21.076 | 0.407 | 1290.555 | 0.807 | 1.016
672 | 21.107 | 0.41 | 1298.401 | 0.812 | 1.026
673 | 21.14 | 0.412 | 1306.247 | 0.816 | 1.031
674 | 21.172 | 0.414 | 1314.092 | 0.821 | 1.035
675 | 21.204 | 0.416 | 1321.937 | 0.826 | 1.04
676 | 21.235 | 0.418 | 1329.782 | 0.831 | 1.045
677 | 21.259 | 0.42 | 1335.667 | 0.835 | 1.05
678 | 21.292 | 0.422 | 1345.473 | 0.841 | 1.055
679 | 21.324 | 0.424 | 1351.357 | 0.845 | 1.059
680 | 21.356 | 0.427 | 1359.202 | 0.85 | 1.067
681 | 21.39 | 0.428 | 1367.048 | 0.854 | 1.069
682 | 21.42 | 0.429 | 1374.893 | 0.859 | 1.074
683 | 21.445 | 0.431 | 1382.738 | 0.864 | 1.078
684 | 21.476 | 0.435 | 1390.584 | 0.869 | 1.088
685 | 21.508 | 0.437 | 1398.428 | 0.874 | 1.093
686 | 21.533 | 0.438 | 1404.312 | 0.878 | 1.095
687 | 21.563 | 0.441 | 1412.158 | 0.883 | 1.102
688 | 21.596 | 0.443 | 1420.004 | 0.888 | 1.107
689 | 21.628 | 0.445 | 1427.849 | 0.892 | 1.112
690 | 21.683 | 0.449 | 1441.578 | 0.901 | 1.121
691 | 21.707 | 0.45 | 1447.462 | 0.905 | 1.126
692 | 21.732 | 0.45 | 1455.307 | 0.91 | 1.126
693 | 21.763 | 0.454 | 1461.192 | 0.913 | 1.136
694 | 21.788 | 0.454 | 1469.037 | 0.918 | 1.136
695 | 21.821 | 0.458 | 1476.882 | 0.923 | 1.145
696 | 21.852 | 0.46 | 1482.766 | 0.927 | 1.15
697 | 21.883 | 0.462 | 1490.611 | 0.932 | 1.155
698 | 21.915 | 0.464 | 1498.456 | 0.937 | 1.159
699 | 21.939 | 0.466 | 1506.302 | 0.941 | 1.164
700 | 21.972 | 0.468 | 1514.148 | 0.946 | 1.169
701 | 22.004 | 0.47 | 1521.993 | 0.951 | 1.174
702 | 22.036 | 0.471 | 1529.838 | 0.956 | 1.179
703 | 22.068 | 0.473 | 1537.683 | 0.961 | 1.183
704 | 22.096 | 0.475 | 1545.529 | 0.966 | 1.188
705 | 22.124 | 0.477 | 1551.412 | 0.97 | 1.193
706 | 22.157 | 0.48 | 1559.258 | 0.975 | 1.2
707 | 22.188 | 0.483 | 1567.104 | 0.979 | 1.207
708 | 22.22 | 0.483 | 1574.949 | 0.984 | 1.207
709 | 22.244 | 0.485 | 1582.794 | 0.989 | 1.212
710 | 22.267 | 0.487 | 1588.677 | 0.993 | 1.217
711 | 22.299 | 0.489 | 1596.523 | 0.998 | 1.222
712 | 22.331 | 0.491 | 1602.407 | 1.002 | 1.229
713 | 22.364 | 0.494 | 1610.252 | 1.006 | 1.236
714 | 22.395 | 0.496 | 1618.098 | 1.011 | 1.241
715 | 22.42 | 0.498 | 1625.943 | 1.016 | 1.245
716 | 22.451 | 0.5 | 1633.789 | 1.021 | 1.25
717 | 22.479 | 0.502 | 1639.673 | 1.025 | 1.255
718 | 22.508 | 0.504 | 1647.518 | 1.03 | 1.26
719 | 22.54 | 0.506 | 1655.363 | 1.035 | 1.264
720 | 22.571 | 0.508 | 1663.208 | 1.04 | 1.269
721 | 22.596 | 0.51 | 1669.093 | 1.043 | 1.274
722 | 22.63 | 0.512 | 1676.937 | 1.048 | 1.279
723 | 22.687 | 0.515 | 1690.667 | 1.057 | 1.288
724 | 22.715 | 0.517 | 1698.512 | 1.062 | 1.293
725 | 22.741 | 0.519 | 1704.397 | 1.065 | 1.298
726 | 22.772 | 0.521 | 1712.242 | 1.07 | 1.303
727 | 22.804 | 0.523 | 1720.087 | 1.075 | 1.307
728 | 22.836 | 0.525 | 1727.933 | 1.08 | 1.312
729 | 22.867 | 0.527 | 1735.778 | 1.085 | 1.317
730 | 22.892 | 0.529 | 1743.623 | 1.09 | 1.322
731 | 22.923 | 0.531 | 1751.468 | 1.095 | 1.326
732 | 22.951 | 0.532 | 1757.352 | 1.098 | 1.331
733 | 22.98 | 0.534 | 1765.198 | 1.103 | 1.336
734 | 23.011 | 0.536 | 1771.082 | 1.107 | 1.341
735 | 23.043 | 0.54 | 1778.927 | 1.112 | 1.35
736 | 23.076 | 0.542 | 1786.772 | 1.117 | 1.355
737 | 23.108 | 0.544 | 1794.617 | 1.122 | 1.36
738 | 23.14 | 0.546 | 1802.463 | 1.127 | 1.365
739 | 23.174 | 0.548 | 1810.308 | 1.131 | 1.369
740 | 23.204 | 0.55 | 1818.153 | 1.136 | 1.374
741 | 23.236 | 0.552 | 1825.998 | 1.141 | 1.379
742 | 23.267 | 0.553 | 1833.844 | 1.146 | 1.384
743 | 23.3 | 0.557 | 1841.689 | 1.151 | 1.393
744 | 23.324 | 0.557 | 1847.573 | 1.155 | 1.393
745 | 23.356 | 0.56 | 1855.419 | 1.16 | 1.401
746 | 23.388 | 0.561 | 1863.264 | 1.165 | 1.403
747 | 23.42 | 0.565 | 1871.109 | 1.169 | 1.412
748 | 23.451 | 0.567 | 1876.993 | 1.173 | 1.417
749 | 23.476 | 0.569 | 1884.839 | 1.178 | 1.422
750 | 23.507 | 0.571 | 1892.684 | 1.183 | 1.427
751 | 23.539 | 0.573 | 1900.529 | 1.188 | 1.431
752 | 23.571 | 0.574 | 1908.374 | 1.193 | 1.436
753 | 23.595 | 0.576 | 1914.259 | 1.196 | 1.441
754 | 23.619 | 0.578 | 1922.104 | 1.201 | 1.446
755 | 23.644 | 0.58 | 1929.949 | 1.206 | 1.451
756 | 23.676 | 0.582 | 1935.833 | 1.21 | 1.455
757 | 23.708 | 0.584 | 1941.717 | 1.214 | 1.46
758 | 23.739 | 0.586 | 1949.563 | 1.218 | 1.465
759 | 23.771 | 0.588 | 1957.408 | 1.223 | 1.47
760 | 23.803 | 0.59 | 1965.253 | 1.228 | 1.474
761 | 23.827 | 0.592 | 1971.138 | 1.232 | 1.479
762 | 23.851 | 0.594 | 1978.982 | 1.237 | 1.484
763 | 23.884 | 0.595 | 1984.866 | 1.241 | 1.489
764 | 23.915 | 0.597 | 1992.712 | 1.245 | 1.493
765 | 23.944 | 0.599 | 1998.595 | 1.249 | 1.498
766 | 23.971 | 0.601 | 2006.441 | 1.254 | 1.503
767 | 23.997 | 0.603 | 2014.286 | 1.259 | 1.508
768 | 24.028 | 0.605 | 2020.17 | 1.263 | 1.513
769 | 24.051 | 0.607 | 2028.016 | 1.268 | 1.517
770 | 24.075 | 0.607 | 2033.899 | 1.271 | 1.517
771 | 24.099 | 0.611 | 2039.783 | 1.275 | 1.527
772 | 24.123 | 0.613 | 2045.668 | 1.279 | 1.532
773 | 24.155 | 0.615 | 2051.552 | 1.282 | 1.536
774 | 24.188 | 0.616 | 2057.436 | 1.286 | 1.541
775 | 24.221 | 0.618 | 2065.281 | 1.291 | 1.546
776 | 24.251 | 0.62 | 2073.127 | 1.296 | 1.551
777 | 24.275 | 0.622 | 2079.011 | 1.299 | 1.556
778 | 24.308 | 0.624 | 2086.856 | 1.304 | 1.56
779 | 24.341 | 0.626 | 2094.701 | 1.309 | 1.565
780 | 24.372 | 0.628 | 2102.546 | 1.314 | 1.57
781 | 24.403 | 0.63 | 2110.392 | 1.319 | 1.575
782 | 24.436 | 0.632 | 2118.237 | 1.324 | 1.579
783 | 24.468 | 0.636 | 2126.082 | 1.329 | 1.589
784 | 24.501 | 0.637 | 2131.967 | 1.332 | 1.594
785 | 24.531 | 0.639 | 2139.812 | 1.337 | 1.598
786 | 24.563 | 0.641 | 2147.656 | 1.342 | 1.603
787 | 24.589 | 0.643 | 2155.502 | 1.347 | 1.608
788 | 24.62 | 0.645 | 2161.386 | 1.351 | 1.613
789 | 24.643 | 0.647 | 2169.232 | 1.356 | 1.618
790 | 24.668 | 0.647 | 2175.116 | 1.359 | 1.618
791 | 24.699 | 0.65 | 2182.961 | 1.364 | 1.625
792 | 24.732 | 0.653 | 2188.844 | 1.368 | 1.632
793 | 24.765 | 0.655 | 2194.729 | 1.372 | 1.637
794 | 24.798 | 0.657 | 2202.574 | 1.377 | 1.641
795 | 24.828 | 0.658 | 2210.419 | 1.382 | 1.646
796 | 24.86 | 0.66 | 2218.265 | 1.386 | 1.651
797 | 24.892 | 0.662 | 2226.11 | 1.391 | 1.656
798 | 24.916 | 0.664 | 2231.994 | 1.395 | 1.66
799 | 24.948 | 0.666 | 2239.839 | 1.4 | 1.665
800 | 24.98 | 0.67 | 2245.723 | 1.404 | 1.675
801 | 25.012 | 0.672 | 2253.569 | 1.408 | 1.68
802 | 25.043 | 0.674 | 2261.414 | 1.413 | 1.684
803 | 25.076 | 0.676 | 2269.259 | 1.418 | 1.689
804 | 25.107 | 0.678 | 2277.105 | 1.423 | 1.694
805 | 25.139 | 0.679 | 2282.989 | 1.427 | 1.699
806 | 25.163 | 0.681 | 2290.834 | 1.432 | 1.703
807 | 25.188 | 0.683 | 2296.718 | 1.435 | 1.708
808 | 25.219 | 0.685 | 2304.563 | 1.44 | 1.713
809 | 25.243 | 0.687 | 2310.447 | 1.444 | 1.718
810 | 25.276 | 0.689 | 2316.332 | 1.448 | 1.723
811 | 25.307 | 0.691 | 2324.176 | 1.453 | 1.727
812 | 25.34 | 0.693 | 2330.061 | 1.456 | 1.732
813 | 25.371 | 0.695 | 2337.906 | 1.461 | 1.737
814 | 25.404 | 0.697 | 2343.79 | 1.465 | 1.742
815 | 25.437 | 0.7 | 2351.635 | 1.47 | 1.751
816 | 25.467 | 0.702 | 2359.481 | 1.475 | 1.756
817 | 25.495 | 0.702 | 2365.365 | 1.478 | 1.756
818 | 25.524 | 0.704 | 2373.21 | 1.483 | 1.761
819 | 25.556 | 0.708 | 2379.093 | 1.487 | 1.77
820 | 25.588 | 0.71 | 2386.939 | 1.492 | 1.775
821 | 25.621 | 0.712 | 2394.785 | 1.497 | 1.78
822 | 25.653 | 0.714 | 2400.668 | 1.5 | 1.785
823 | 25.683 | 0.716 | 2408.514 | 1.505 | 1.789
824 | 25.712 | 0.718 | 2414.397 | 1.509 | 1.794
825 | 25.74 | 0.72 | 2422.243 | 1.514 | 1.799
826 | 25.763 | 0.721 | 2428.127 | 1.518 | 1.804
827 | 25.788 | 0.723 | 2434.011 | 1.521 | 1.808
828 | 25.82 | 0.725 | 2441.857 | 1.526 | 1.813
829 | 25.853 | 0.727 | 2447.741 | 1.53 | 1.818
830 | 25.885 | 0.729 | 2453.625 | 1.534 | 1.823
831 | 25.915 | 0.732 | 2461.469 | 1.538 | 1.83
832 | 25.972 | 0.736 | 2475.199 | 1.547 | 1.84
833 | 26.003 | 0.737 | 2481.083 | 1.551 | 1.842
834 | 26.036 | 0.741 | 2488.929 | 1.556 | 1.851
835 | 26.068 | 0.742 | 2494.813 | 1.559 | 1.856
836 | 26.1 | 0.744 | 2502.658 | 1.564 | 1.861
837 | 26.132 | 0.746 | 2510.502 | 1.569 | 1.866
838 | 26.163 | 0.748 | 2516.387 | 1.573 | 1.87
839 | 26.195 | 0.75 | 2524.232 | 1.578 | 1.875
840 | 26.22 | 0.752 | 2530.116 | 1.581 | 1.88
841 | 26.244 | 0.754 | 2536 | 1.585 | 1.885
842 | 26.268 | 0.756 | 2541.884 | 1.589 | 1.89
843 | 26.292 | 0.756 | 2547.768 | 1.592 | 1.89
844 | 26.323 | 0.759 | 2553.652 | 1.596 | 1.897
845 | 26.355 | 0.762 | 2559.536 | 1.6 | 1.904
846 | 26.379 | 0.763 | 2565.421 | 1.603 | 1.909
847 | 26.404 | 0.763 | 2569.342 | 1.606 | 1.909
848 | 26.436 | 0.767 | 2577.189 | 1.611 | 1.918
849 | 26.464 | 0.769 | 2583.072 | 1.614 | 1.923
850 | 26.492 | 0.771 | 2588.956 | 1.618 | 1.928
851 | 26.524 | 0.773 | 2594.841 | 1.622 | 1.932
852 | 26.555 | 0.775 | 2602.685 | 1.627 | 1.937
853 | 26.587 | 0.777 | 2608.57 | 1.63 | 1.942
854 | 26.611 | 0.779 | 2614.454 | 1.634 | 1.947
855 | 26.635 | 0.781 | 2620.338 | 1.638 | 1.952
856 | 26.659 | 0.783 | 2626.221 | 1.641 | 1.956
857 | 26.683 | 0.783 | 2630.144 | 1.644 | 1.956
858 | 26.716 | 0.784 | 2636.028 | 1.648 | 1.961
859 | 26.748 | 0.787 | 2641.912 | 1.651 | 1.968
860 | 26.78 | 0.79 | 2649.758 | 1.656 | 1.975
861 | 26.813 | 0.792 | 2655.641 | 1.66 | 1.98
862 | 26.845 | 0.794 | 2663.486 | 1.665 | 1.985
863 | 26.875 | 0.796 | 2669.371 | 1.668 | 1.99
864 | 26.902 | 0.798 | 2675.255 | 1.672 | 1.994
865 | 26.933 | 0.8 | 2683.1 | 1.677 | 1.999
866 | 26.965 | 0.802 | 2688.984 | 1.681 | 2.004
867 | 26.995 | 0.804 | 2694.868 | 1.684 | 2.011
868 | 27.028 | 0.805 | 2700.752 | 1.688 | 2.014
869 | 27.056 | 0.807 | 2706.636 | 1.692 | 2.018
870 | 27.084 | 0.809 | 2714.481 | 1.697 | 2.023
871 | 27.115 | 0.812 | 2720.365 | 1.7 | 2.03
872 | 27.147 | 0.814 | 2726.249 | 1.704 | 2.035
873 | 27.181 | 0.817 | 2732.133 | 1.708 | 2.042
874 | 27.212 | 0.819 | 2739.979 | 1.712 | 2.047
875 | 27.245 | 0.821 | 2745.863 | 1.716 | 2.052
876 | 27.277 | 0.823 | 2751.747 | 1.72 | 2.057
877 | 27.307 | 0.825 | 2759.592 | 1.725 | 2.061
878 | 27.332 | 0.826 | 2765.476 | 1.728 | 2.066
879 | 27.388 | 0.83 | 2777.244 | 1.736 | 2.076
880 | 27.421 | 0.832 | 2783.127 | 1.739 | 2.08
881 | 27.454 | 0.834 | 2789.012 | 1.743 | 2.085
882 | 27.483 | 0.836 | 2794.896 | 1.747 | 2.09
883 | 27.507 | 0.838 | 2802.741 | 1.752 | 2.095
884 | 27.556 | 0.842 | 2812.548 | 1.758 | 2.104
885 | 27.581 | 0.844 | 2816.47 | 1.76 | 2.109
886 | 27.612 | 0.846 | 2822.354 | 1.764 | 2.114
887 | 27.636 | 0.847 | 2828.239 | 1.768 | 2.119
888 | 27.66 | 0.847 | 2834.123 | 1.771 | 2.119
889 | 27.684 | 0.849 | 2838.045 | 1.774 | 2.123
890 | 27.709 | 0.851 | 2843.929 | 1.777 | 2.128
891 | 27.74 | 0.853 | 2849.813 | 1.781 | 2.133
892 | 27.773 | 0.855 | 2853.735 | 1.784 | 2.138
893 | 27.804 | 0.859 | 2859.619 | 1.787 | 2.147
894 | 27.831 | 0.861 | 2867.465 | 1.792 | 2.152
895 | 27.86 | 0.863 | 2873.349 | 1.796 | 2.157
896 | 27.915 | 0.865 | 2883.156 | 1.802 | 2.161
897 | 27.94 | 0.867 | 2889.04 | 1.806 | 2.166
898 | 27.971 | 0.868 | 2894.924 | 1.809 | 2.171
899 | 27.999 | 0.87 | 2898.846 | 1.812 | 2.176
900 | 28.028 | 0.872 | 2906.691 | 1.817 | 2.181
901 | 28.059 | 0.874 | 2912.575 | 1.82 | 2.185
902 | 28.091 | 0.878 | 2918.459 | 1.824 | 2.195
903 | 28.123 | 0.88 | 2924.344 | 1.828 | 2.2
904 | 28.156 | 0.882 | 2930.227 | 1.831 | 2.204
905 | 28.188 | 0.884 | 2936.112 | 1.835 | 2.209
906 | 28.212 | 0.886 | 2941.995 | 1.839 | 2.214
907 | 28.244 | 0.887 | 2947.879 | 1.842 | 2.219
908 | 28.275 | 0.889 | 2955.725 | 1.847 | 2.224
909 | 28.308 | 0.891 | 2961.609 | 1.851 | 2.228
910 | 28.341 | 0.894 | 2967.493 | 1.855 | 2.236
911 | 28.372 | 0.897 | 2973.377 | 1.858 | 2.243
912 | 28.403 | 0.899 | 2981.222 | 1.863 | 2.247
913 | 28.437 | 0.901 | 2987.106 | 1.867 | 2.252
914 | 28.467 | 0.903 | 2992.99 | 1.871 | 2.257
915 | 28.5 | 0.905 | 2998.874 | 1.874 | 2.262
916 | 28.533 | 0.907 | 3004.758 | 1.878 | 2.266
917 | 28.564 | 0.909 | 3010.642 | 1.882 | 2.274
918 | 28.595 | 0.91 | 3016.526 | 1.885 | 2.276
919 | 28.619 | 0.912 | 3022.41 | 1.889 | 2.281
920 | 28.643 | 0.914 | 3028.294 | 1.893 | 2.286
921 | 28.669 | 0.916 | 3032.217 | 1.895 | 2.29
922 | 28.7 | 0.918 | 3038.1 | 1.899 | 2.295
923 | 28.733 | 0.92 | 3043.984 | 1.902 | 2.3
924 | 28.764 | 0.922 | 3049.868 | 1.906 | 2.305
925 | 28.796 | 0.924 | 3053.791 | 1.909 | 2.309
926 | 28.829 | 0.926 | 3061.637 | 1.914 | 2.314
927 | 28.859 | 0.929 | 3067.521 | 1.917 | 2.324
928 | 28.893 | 0.931 | 3073.405 | 1.921 | 2.328
929 | 28.924 | 0.933 | 3079.289 | 1.925 | 2.333
930 | 28.956 | 0.935 | 3085.172 | 1.928 | 2.338
931 | 28.987 | 0.937 | 3091.056 | 1.932 | 2.343
932 | 29.02 | 0.939 | 3096.941 | 1.936 | 2.348
933 | 29.044 | 0.941 | 3102.824 | 1.939 | 2.352
934 | 29.075 | 0.943 | 3108.708 | 1.943 | 2.357
935 | 29.1 | 0.945 | 3112.631 | 1.945 | 2.362
936 | 29.124 | 0.947 | 3118.516 | 1.949 | 2.367
937 | 29.149 | 0.949 | 3122.438 | 1.952 | 2.371
938 | 29.18 | 0.95 | 3128.322 | 1.955 | 2.376
939 | 29.204 | 0.952 | 3134.206 | 1.959 | 2.381
940 | 29.237 | 0.954 | 3138.128 | 1.961 | 2.386
941 | 29.267 | 0.956 | 3144.012 | 1.965 | 2.391
942 | 29.291 | 0.958 | 3149.896 | 1.969 | 2.395
943 | 29.315 | 0.96 | 3155.78 | 1.972 | 2.4
944 | 29.339 | 0.96 | 3159.703 | 1.975 | 2.4
945 | 29.371 | 0.963 | 3165.587 | 1.978 | 2.407
946 | 29.405 | 0.966 | 3169.51 | 1.981 | 2.414
947 | 29.435 | 0.968 | 3175.394 | 1.985 | 2.419
948 | 29.459 | 0.97 | 3181.278 | 1.988 | 2.424
949 | 29.491 | 0.971 | 3187.162 | 1.992 | 2.429
950 | 29.523 | 0.973 | 3191.085 | 1.994 | 2.433
951 | 29.555 | 0.975 | 3196.969 | 1.998 | 2.438
952 | 29.588 | 0.977 | 3202.853 | 2.002 | 2.443
953 | 29.622 | 0.979 | 3208.737 | 2.005 | 2.448
954 | 29.651 | 0.981 | 3214.62 | 2.009 | 2.453
955 | 29.684 | 0.983 | 3220.504 | 2.013 | 2.457
956 | 29.716 | 0.987 | 3226.388 | 2.016 | 2.467
957 | 29.748 | 0.989 | 3232.272 | 2.02 | 2.472
958 | 29.781 | 0.991 | 3238.156 | 2.024 | 2.476
959 | 29.812 | 0.992 | 3244.04 | 2.028 | 2.481
960 | 29.844 | 0.994 | 3249.924 | 2.031 | 2.486
961 | 29.875 | 0.996 | 3255.808 | 2.035 | 2.491
962 | 29.909 | 0.998 | 3261.692 | 2.039 | 2.495
963 | 29.939 | 1.001 | 3267.576 | 2.042 | 2.503
964 | 29.972 | 1.004 | 3273.46 | 2.046 | 2.51
965 | 30 | 1.006 | 3279.344 | 2.05 | 2.515
966 | 30.028 | 1.008 | 3283.267 | 2.052 | 2.519
967 | 30.051 | 1.008 | 3289.151 | 2.056 | 2.519
968 | 30.076 | 1.011 | 3295.035 | 2.059 | 2.526
969 | 30.108 | 1.012 | 3298.957 | 2.062 | 2.531
970 | 30.14 | 1.015 | 3304.842 | 2.066 | 2.538
971 | 30.172 | 1.017 | 3308.764 | 2.068 | 2.543
972 | 30.204 | 1.019 | 3314.648 | 2.072 | 2.548
973 | 30.235 | 1.021 | 3320.532 | 2.075 | 2.553
974 | 30.26 | 1.023 | 3326.416 | 2.079 | 2.558
975 | 30.291 | 1.025 | 3330.339 | 2.081 | 2.562
976 | 30.323 | 1.027 | 3336.223 | 2.085 | 2.567
977 | 30.355 | 1.029 | 3340.146 | 2.088 | 2.572
978 | 30.388 | 1.031 | 3346.03 | 2.091 | 2.577
979 | 30.419 | 1.033 | 3351.913 | 2.095 | 2.581
980 | 30.452 | 1.035 | 3357.797 | 2.099 | 2.589
981 | 30.483 | 1.038 | 3361.72 | 2.101 | 2.596
982 | 30.508 | 1.038 | 3367.604 | 2.105 | 2.596
983 | 30.54 | 1.042 | 3373.488 | 2.108 | 2.605
984 | 30.571 | 1.042 | 3377.411 | 2.111 | 2.605
985 | 30.603 | 1.046 | 3383.295 | 2.115 | 2.615
986 | 30.635 | 1.048 | 3387.218 | 2.117 | 2.62
987 | 30.66 | 1.05 | 3393.102 | 2.121 | 2.624
988 | 30.692 | 1.05 | 3397.024 | 2.123 | 2.624
989 | 30.724 | 1.054 | 3402.908 | 2.127 | 2.634
990 | 30.755 | 1.055 | 3406.831 | 2.129 | 2.639
991 | 30.779 | 1.057 | 3412.715 | 2.133 | 2.643
992 | 30.813 | 1.057 | 3416.637 | 2.135 | 2.643