## 工作表1
No. | 時間( s) | 變形( mm) | 力量( N) | 應力( N/mm^2) | 應變( %)
1 | 0 | 0 | 0 | 0 | 0
2 | 0.05 | 0 | 0 | 0 | 0
3 | 0.074 | 0 | 0 | 0 | 0
4 | 0.097 | 0 | 0 | 0 | 0
5 | 0.147 | 0 | 0 | 0 | 0
6 | 0.192 | 0 | 0 | 0 | 0
7 | 0.218 | 0 | 0 | 0 | 0
8 | 0.273 | 0 | 0 | 0 | 0
9 | 0.307 | 0 | 0 | 0 | 0
10 | 0.338 | 0 | 0 | 0 | 0
11 | 0.37 | 0 | 0 | 0 | 0
12 | 0.403 | 0 | 0 | 0 | 0
13 | 0.433 | 0 | 0 | 0 | 0
14 | 0.466 | 0 | 0 | 0 | 0
15 | 0.498 | 0 | 0 | 0 | 0
16 | 0.529 | 0 | 0 | 0 | 0
17 | 0.553 | 0 | 0 | 0 | 0
18 | 0.578 | 0 | 0 | 0 | 0
19 | 0.609 | 0 | 0 | 0 | 0
20 | 0.641 | 0 | 0 | 0 | 0
21 | 0.674 | 0 | 0 | 0 | 0
22 | 0.698 | 0 | 0 | 0 | 0
23 | 0.73 | 0 | 0 | 0 | 0
24 | 0.762 | 0 | 0 | 0 | 0
25 | 0.794 | 0 | 0 | 0 | 0
26 | 0.826 | 0 | 0 | 0 | 0
27 | 0.858 | 0 | 0 | 0 | 0
28 | 0.889 | 0 | 0 | 0 | 0
29 | 0.921 | 0 | 0 | 0 | 0
30 | 0.955 | 0 | 0 | 0 | 0
31 | 0.985 | 0 | 0 | 0 | 0
32 | 1.017 | 0 | 0 | 0 | 0
33 | 1.05 | 0 | 0 | 0 | 0
34 | 1.082 | 0 | 0 | 0 | 0
35 | 1.113 | 0 | 0 | 0 | 0
36 | 1.147 | 0 | 0 | 0 | 0
37 | 1.177 | 0 | 0 | 0 | 0
38 | 1.21 | 0 | 0 | 0 | 0
39 | 1.242 | 0 | 0 | 0 | 0
40 | 1.298 | 0 | 0 | 0 | 0
41 | 1.322 | 0 | 0 | 0 | 0
42 | 1.347 | 0 | 0 | 0 | 0
43 | 1.378 | 0 | 0 | 0 | 0
44 | 1.411 | 0 | 0 | 0 | 0
45 | 1.441 | 0 | 0 | 0 | 0
46 | 1.475 | 0 | 0 | 0 | 0
47 | 1.506 | 0 | 0 | 0 | 0
48 | 1.538 | 0 | 0 | 0 | 0
49 | 1.57 | 0 | 0 | 0 | 0
50 | 1.602 | 0 | 0 | 0 | 0
51 | 1.634 | 0 | 0 | 0 | 0
52 | 1.666 | 0 | 0 | 0 | 0
53 | 1.698 | 0 | 0 | 0 | 0
54 | 1.731 | 0 | 0 | 0 | 0
55 | 1.762 | 0 | 0 | 0 | 0
56 | 1.794 | 0 | 0 | 0 | 0
57 | 1.825 | 0 | 0 | 0 | 0
58 | 1.849 | 0 | 0 | 0 | 0
59 | 1.875 | 0 | 0 | 0 | 0
60 | 1.905 | 0 | 0 | 0 | 0
61 | 1.939 | 0 | 0 | 0 | 0
62 | 1.97 | 0 | 0 | 0 | 0
63 | 2.001 | 0 | 0 | 0 | 0
64 | 2.035 | 0 | 0 | 0 | 0
65 | 2.066 | 0 | 0 | 0 | 0
66 | 2.099 | 0 | 0 | 0 | 0
67 | 2.13 | 0 | 0 | 0 | 0
68 | 2.161 | 0 | 0 | 0 | 0
69 | 2.194 | 0 | 0 | 0 | 0
70 | 2.226 | 0 | 0 | 0 | 0
71 | 2.258 | 0 | 0 | 0 | 0
72 | 2.29 | 0 | 0 | 0 | 0
73 | 2.322 | 0 | 0 | 0 | 0
74 | 2.354 | 0 | 0 | 0 | 0
75 | 2.386 | 0 | 0 | 0 | 0
76 | 2.418 | 0 | 0 | 0 | 0
77 | 2.45 | 0 | 0 | 0 | 0
78 | 2.481 | 0 | 0 | 0 | 0
79 | 2.514 | 0 | 0 | 0 | 0
80 | 2.546 | 0 | 0 | 0 | 0
81 | 2.578 | 0 | 0 | 0 | 0
82 | 2.61 | 0 | 0 | 0 | 0
83 | 2.642 | 0 | 0 | 0 | 0
84 | 2.674 | 0 | 0 | 0 | 0
85 | 2.707 | 0 | 0 | 0 | 0
86 | 2.738 | 0 | 0 | 0 | 0
87 | 2.771 | 0 | 0 | 0 | 0
88 | 2.802 | 0 | 0 | 0 | 0
89 | 2.834 | 0 | 0 | 0 | 0
90 | 2.865 | 0 | 0 | 0 | 0
91 | 2.898 | 0 | 0 | 0 | 0
92 | 2.921 | 0 | 0 | 0 | 0
93 | 2.946 | 0 | 0 | 0 | 0
94 | 2.978 | 0 | 0 | 0 | 0
95 | 3.01 | 0 | 0 | 0 | 0
96 | 3.042 | 0 | 0 | 0 | 0
97 | 3.074 | 0 | 0 | 0 | 0
98 | 3.106 | 0 | 0 | 0 | 0
99 | 3.162 | 0 | 0 | 0 | 0
100 | 3.193 | 0 | 0 | 0 | 0
101 | 3.226 | 0 | 0 | 0 | 0
102 | 3.258 | 0 | 0 | 0 | 0
103 | 3.29 | 0 | 0 | 0 | 0
104 | 3.321 | 0 | 0 | 0 | 0
105 | 3.355 | 0 | 0 | 0 | 0
106 | 3.386 | 0 | 0 | 0 | 0
107 | 3.418 | 0 | 0 | 0 | 0
108 | 3.45 | 0 | 0 | 0 | 0
109 | 3.482 | 0 | 0 | 0 | 0
110 | 3.513 | 0 | 0 | 0 | 0
111 | 3.546 | 0 | 0 | 0 | 0
112 | 3.578 | 0 | 0 | 0 | 0
113 | 3.61 | 0 | 0 | 0 | 0
114 | 3.642 | 0 | 0 | 0 | 0
115 | 3.674 | 0 | 0 | 0 | 0
116 | 3.706 | 0 | 0 | 0 | 0
117 | 3.737 | 0 | 0 | 0 | 0
118 | 3.77 | 0 | 0 | 0 | 0
119 | 3.803 | 0 | 0 | 0 | 0
120 | 3.834 | 0 | 0 | 0 | 0
121 | 3.866 | 0 | 0 | 0 | 0
122 | 3.898 | 0 | 0 | 0 | 0
123 | 3.93 | 0 | 0 | 0 | 0
124 | 3.962 | 0 | 0 | 0 | 0
125 | 3.994 | 0 | 0 | 0 | 0
126 | 4.024 | 0 | 0 | 0 | 0
127 | 4.05 | 0 | 0 | 0 | 0
128 | 4.082 | 0 | 0 | 0 | 0
129 | 4.114 | 0 | 0 | 0 | 0
130 | 4.147 | 0 | 0 | 0 | 0
131 | 4.178 | 0 | 0 | 0 | 0
132 | 4.209 | 0 | 0 | 0 | 0
133 | 4.242 | 0 | 0 | 0 | 0
134 | 4.274 | 0 | 0 | 0 | 0
135 | 4.306 | 0 | 0 | 0 | 0
136 | 4.338 | 0 | 0 | 0 | 0
137 | 4.37 | 0 | 0 | 0 | 0
138 | 4.402 | 0 | 0 | 0 | 0
139 | 4.434 | 0 | 0 | 0 | 0
140 | 4.466 | 0 | 0 | 0 | 0
141 | 4.499 | 0 | 0 | 0 | 0
142 | 4.531 | 0 | 0 | 0 | 0
143 | 4.561 | 0 | 0 | 0 | 0
144 | 4.593 | 0 | 0 | 0 | 0
145 | 4.625 | 0 | 0 | 0 | 0
146 | 4.658 | 0 | 0 | 0 | 0
147 | 4.69 | 0 | 0 | 0 | 0
148 | 4.722 | 0 | 0 | 0 | 0
149 | 4.754 | 0 | 0 | 0 | 0
150 | 4.785 | 0 | 0 | 0 | 0
151 | 4.819 | 0 | 0 | 0 | 0
152 | 4.85 | 0 | 0 | 0 | 0
153 | 4.882 | 0 | 0 | 0 | 0
154 | 4.914 | 0 | 0 | 0 | 0
155 | 4.946 | 0 | 0 | 0 | 0
156 | 4.978 | 0 | 0 | 0 | 0
157 | 5.01 | 0 | 0 | 0 | 0
158 | 5.041 | 0 | 0 | 0 | 0
159 | 5.074 | 0 | 0 | 0 | 0
160 | 5.106 | 0 | 0 | 0 | 0
161 | 5.138 | 0 | 0 | 0 | 0
162 | 5.17 | 0 | 0 | 0 | 0
163 | 5.202 | 0 | 0 | 0 | 0
164 | 5.233 | 0 | 0 | 0 | 0
165 | 5.266 | 0 | 0 | 0 | 0
166 | 5.298 | 0 | 0 | 0 | 0
167 | 5.33 | 0 | 0 | 0 | 0
168 | 5.362 | 0 | 0 | 0 | 0
169 | 5.395 | 0 | 0 | 0 | 0
170 | 5.428 | 0 | 0 | 0 | 0
171 | 5.457 | 0 | 0 | 0 | 0
172 | 5.49 | 0 | 0 | 0 | 0
173 | 5.522 | 0 | 0 | 0 | 0
174 | 5.555 | 0 | 0 | 0 | 0
175 | 5.586 | 0 | 0 | 0 | 0
176 | 5.617 | 0 | 0 | 0 | 0
177 | 5.642 | 0 | 0 | 0 | 0
178 | 5.666 | 0 | 0 | 0 | 0
179 | 5.698 | 0 | 0 | 0 | 0
180 | 5.731 | 0 | 0 | 0 | 0
181 | 5.763 | 0 | 0 | 0 | 0
182 | 5.794 | 0 | 0 | 0 | 0
183 | 5.826 | 0 | 0 | 0 | 0
184 | 5.857 | 0 | 0 | 0 | 0
185 | 5.89 | 0 | 0 | 0 | 0
186 | 5.923 | 0 | 0 | 0 | 0
187 | 5.954 | 0 | 0 | 0 | 0
188 | 5.986 | 0 | 0 | 0 | 0
189 | 6.017 | 0 | 0 | 0 | 0
190 | 6.05 | 0 | 0 | 0 | 0
191 | 6.082 | 0 | 0 | 0 | 0
192 | 6.114 | 0 | 0 | 0 | 0
193 | 6.147 | 0 | 0 | 0 | 0
194 | 6.178 | 0 | 0 | 0 | 0
195 | 6.21 | 0 | 0 | 0 | 0
196 | 6.242 | 0 | 0 | 0 | 0
197 | 6.273 | 0 | 0 | 0 | 0
198 | 6.305 | 0 | 0 | 0 | 0
199 | 6.338 | 0 | 0 | 0 | 0
200 | 6.37 | 0 | 0 | 0 | 0
201 | 6.403 | 0 | 0 | 0 | 0
202 | 6.434 | 0 | 0 | 0 | 0
203 | 6.466 | 0 | 0 | 0 | 0
204 | 6.498 | 0 | 0 | 0 | 0
205 | 6.531 | 0 | 0 | 0 | 0
206 | 6.562 | 0 | 0 | 0 | 0
207 | 6.594 | 0 | 0 | 0 | 0
208 | 6.626 | 0 | 0 | 0 | 0
209 | 6.658 | 0 | 0 | 0 | 0
210 | 6.691 | 0 | 0 | 0 | 0
211 | 6.722 | 0 | 0 | 0 | 0
212 | 6.755 | 0 | 0 | 0 | 0
213 | 6.786 | 0 | 0 | 0 | 0
214 | 6.817 | 0 | 0 | 0 | 0
215 | 6.85 | 0 | 0 | 0 | 0
216 | 6.881 | 0 | 0 | 0 | 0
217 | 6.914 | 0 | 0 | 0 | 0
218 | 6.947 | 0 | 0 | 0 | 0
219 | 6.977 | 0 | 0 | 0 | 0
220 | 7.01 | 0 | 0 | 0 | 0
221 | 7.042 | 0 | 0 | 0 | 0
222 | 7.074 | 0 | 0 | 0 | 0
223 | 7.107 | 0 | 0 | 0 | 0
224 | 7.137 | 0 | 0 | 0 | 0
225 | 7.17 | 0 | 0 | 0 | 0
226 | 7.203 | 0 | 0 | 0 | 0
227 | 7.233 | 0 | 0 | 0 | 0
228 | 7.266 | 0 | 0 | 0 | 0
229 | 7.298 | 0 | 0 | 0 | 0
230 | 7.33 | 0 | 0 | 0 | 0
231 | 7.363 | 0 | 0 | 0 | 0
232 | 7.394 | 0 | 0 | 0 | 0
233 | 7.425 | 0 | 0 | 0 | 0
234 | 7.459 | 0 | 0 | 0 | 0
235 | 7.49 | 0 | 0 | 0 | 0
236 | 7.522 | 0 | 0 | 0 | 0
237 | 7.554 | 0 | 0 | 0 | 0
238 | 7.586 | 0 | 0 | 0 | 0
239 | 7.618 | 0 | 0 | 0 | 0
240 | 7.65 | 0 | 0 | 0 | 0
241 | 7.683 | 0 | 0 | 0 | 0
242 | 7.714 | 0 | 0 | 0 | 0
243 | 7.747 | 0 | 0 | 0 | 0
244 | 7.779 | 0 | 0 | 0 | 0
245 | 7.81 | 0 | 0 | 0 | 0
246 | 7.841 | 0 | 0 | 0 | 0
247 | 7.874 | 0 | 0 | 0 | 0
248 | 7.906 | 0 | 0 | 0 | 0
249 | 7.938 | 0 | 0 | 0 | 0
250 | 7.97 | 0 | 0 | 0 | 0
251 | 8.002 | 0 | 0 | 0 | 0
252 | 8.034 | 0 | 0 | 0 | 0
253 | 8.065 | 0 | 0 | 0 | 0
254 | 8.097 | 0 | 0 | 0 | 0
255 | 8.13 | 0 | 0 | 0 | 0
256 | 8.162 | 0 | 0 | 0 | 0
257 | 8.194 | 0 | 0 | 0 | 0
258 | 8.227 | 0 | 0 | 0 | 0
259 | 8.258 | 0 | 0 | 0 | 0
260 | 8.289 | 0 | 0 | 0 | 0
261 | 8.322 | 0 | 0 | 0 | 0
262 | 8.353 | 0 | 0 | 0 | 0
263 | 8.386 | 0 | 0 | 0 | 0
264 | 8.419 | 0 | 0 | 0 | 0
265 | 8.449 | 0 | 0 | 0 | 0
266 | 8.481 | 0 | 0 | 0 | 0
267 | 8.514 | 0 | 0 | 0 | 0
268 | 8.546 | 0 | 0 | 0 | 0
269 | 8.578 | 0 | 0 | 0 | 0
270 | 8.609 | 0 | 0 | 0 | 0
271 | 8.642 | 0 | 0 | 0 | 0
272 | 8.674 | 0 | 0 | 0 | 0
273 | 8.706 | 0 | 0 | 0 | 0
274 | 8.738 | 0 | 0 | 0 | 0
275 | 8.77 | 0 | 0 | 0 | 0
276 | 8.802 | 0 | 0 | 0 | 0
277 | 8.834 | 0 | 0 | 0 | 0
278 | 8.865 | 0 | 0 | 0 | 0
279 | 8.899 | 0 | 0 | 0 | 0
280 | 8.93 | 0 | 0 | 0 | 0
281 | 8.962 | 0 | 0 | 0 | 0
282 | 8.994 | 0 | 0 | 0 | 0
283 | 9.026 | 0 | 0 | 0 | 0
284 | 9.057 | 0 | 0 | 0 | 0
285 | 9.09 | 0 | 0 | 0 | 0
286 | 9.123 | 0 | 0 | 0 | 0
287 | 9.154 | 0 | 0 | 0 | 0
288 | 9.185 | 0 | 0 | 0 | 0
289 | 9.219 | 0 | 0 | 0 | 0
290 | 9.249 | 0 | 0 | 0 | 0
291 | 9.274 | 0 | 0 | 0 | 0
292 | 9.298 | 0 | 0 | 0 | 0
293 | 9.33 | 0 | 0 | 0 | 0
294 | 9.362 | 0 | 0 | 0 | 0
295 | 9.395 | 0 | 0 | 0 | 0
296 | 9.426 | 0 | 0 | 0 | 0
297 | 9.458 | 0 | 0 | 0 | 0
298 | 9.49 | 0 | 0 | 0 | 0
299 | 9.522 | 0 | 0 | 0 | 0
300 | 9.553 | 0 | 0 | 0 | 0
301 | 9.586 | 0 | 0 | 0 | 0
302 | 9.618 | 0 | 0 | 0 | 0
303 | 9.649 | 0 | 0 | 0 | 0
304 | 9.682 | 0 | 0 | 0 | 0
305 | 9.715 | 0 | 0 | 0 | 0
306 | 9.746 | 0 | 0 | 0 | 0
307 | 9.777 | 0 | 0 | 0 | 0
308 | 9.81 | 0 | 0 | 0 | 0
309 | 9.841 | 0 | 0 | 0 | 0
310 | 9.875 | 0 | 0 | 0 | 0
311 | 9.905 | 0 | 0 | 0 | 0
312 | 9.938 | 0 | 0 | 0 | 0
313 | 9.969 | 0 | 0 | 0 | 0
314 | 10.001 | 0 | 0 | 0 | 0
315 | 10.034 | 0 | 0 | 0 | 0
316 | 10.066 | 0 | 0 | 0 | 0
317 | 10.098 | 0 | 0 | 0 | 0
318 | 10.129 | 0 | 0 | 0 | 0
319 | 10.163 | 0 | 0 | 0 | 0
320 | 10.196 | 0 | 0 | 0 | 0
321 | 10.225 | 0 | 0 | 0 | 0
322 | 10.257 | 0 | 0 | 0 | 0
323 | 10.289 | 0 | 0 | 0 | 0
324 | 10.322 | 0 | 0 | 0 | 0
325 | 10.355 | 0 | 0 | 0 | 0
326 | 10.386 | 0 | 0 | 0 | 0
327 | 10.418 | 0 | 0 | 0 | 0
328 | 10.451 | 0 | 0 | 0 | 0
329 | 10.482 | 0 | 0 | 0 | 0
330 | 10.506 | 0 | 0 | 0 | 0
331 | 10.538 | 0 | 0 | 0 | 0
332 | 10.57 | 0 | 0 | 0 | 0
333 | 10.601 | 0 | 0 | 0 | 0
334 | 10.635 | 0 | 0 | 0 | 0
335 | 10.666 | 0 | 0 | 0 | 0
336 | 10.699 | 0 | 0 | 0 | 0
337 | 10.73 | 0 | 0 | 0 | 0
338 | 10.762 | 0 | 0 | 0 | 0
339 | 10.794 | 0 | 0 | 0 | 0
340 | 10.825 | 0 | 0 | 0 | 0
341 | 10.857 | 0 | 0 | 0 | 0
342 | 10.889 | 0 | 0 | 0 | 0
343 | 10.922 | 0 | 0 | 0 | 0
344 | 10.954 | 0 | 0 | 0 | 0
345 | 10.986 | 0 | 0 | 0 | 0
346 | 11.017 | 0 | 0 | 0 | 0
347 | 11.049 | 0 | 0 | 0 | 0
348 | 11.081 | 0 | 0 | 0 | 0
349 | 11.114 | 0 | 0 | 0 | 0
350 | 11.147 | 0 | 0 | 0 | 0
351 | 11.178 | 0 | 0 | 0 | 0
352 | 11.212 | 0 | 0 | 0 | 0
353 | 11.241 | 0 | 0 | 0 | 0
354 | 11.274 | 0 | 0 | 0 | 0
355 | 11.306 | 0 | 0 | 0 | 0
356 | 11.337 | 0 | 0 | 0 | 0
357 | 11.369 | 0 | 0 | 0 | 0
358 | 11.402 | 0 | 0 | 0 | 0
359 | 11.434 | 0 | 0 | 0 | 0
360 | 11.465 | 0 | 0 | 0 | 0
361 | 11.498 | 0 | 0 | 0 | 0
362 | 11.531 | 0 | 0 | 0 | 0
363 | 11.562 | 0 | 0 | 0 | 0
364 | 11.594 | 0 | 0 | 0 | 0
365 | 11.626 | 0 | 0 | 0 | 0
366 | 11.66 | 0 | 0 | 0 | 0
367 | 11.69 | 0 | 0 | 0 | 0
368 | 11.722 | 0 | 0 | 0 | 0
369 | 11.756 | 0 | 0 | 0 | 0
370 | 11.786 | 0 | 0 | 0 | 0
371 | 11.818 | 0 | 0 | 0 | 0
372 | 11.849 | 0 | 0 | 0 | 0
373 | 11.882 | 0 | 0 | 0 | 0
374 | 11.914 | 0 | 0 | 0 | 0
375 | 11.946 | 0 | 0 | 0 | 0
376 | 11.977 | 0 | 0 | 0 | 0
377 | 12.009 | 0 | 0 | 0 | 0
378 | 12.042 | 0 | 0 | 0 | 0
379 | 12.075 | 0 | 0 | 0 | 0
380 | 12.105 | 0 | 0 | 0 | 0
381 | 12.138 | 0 | 0 | 0 | 0
382 | 12.17 | 0 | 0 | 0 | 0
383 | 12.202 | 0 | 0 | 0 | 0
384 | 12.234 | 0 | 0 | 0 | 0
385 | 12.267 | 0 | 0 | 0 | 0
386 | 12.298 | 0 | 0 | 0 | 0
387 | 12.33 | 0 | 0 | 0 | 0
388 | 12.363 | 0 | 0 | 0 | 0
389 | 12.393 | 0 | 0 | 0 | 0
390 | 12.427 | 0 | 0 | 0 | 0
391 | 12.46 | 0 | 0 | 0 | 0
392 | 12.49 | 0 | 0 | 0 | 0
393 | 12.522 | 0 | 0 | 0 | 0
394 | 12.556 | 0 | 0 | 0 | 0
395 | 12.585 | 0 | 0 | 0 | 0
396 | 12.618 | 0 | 0 | 0 | 0
397 | 12.65 | 0 | 0 | 0 | 0
398 | 12.682 | 0 | 0 | 0 | 0
399 | 12.714 | 0 | 0 | 0 | 0
400 | 12.747 | 0 | 0 | 0 | 0
401 | 12.777 | 0 | 0 | 0 | 0
402 | 12.81 | 0 | 0 | 0 | 0
403 | 12.843 | 0 | 0 | 0 | 0
404 | 12.873 | 0 | 0 | 0 | 0
405 | 12.905 | 0 | 0 | 0 | 0
406 | 12.938 | 0 | 0 | 0 | 0
407 | 12.97 | 0 | 0 | 0 | 0
408 | 13.001 | 0 | 0 | 0 | 0
409 | 13.035 | 0 | 0 | 0 | 0
410 | 13.065 | 0 | 0 | 0 | 0
411 | 13.099 | 0 | 0 | 0 | 0
412 | 13.13 | 0 | 0 | 0 | 0
413 | 13.162 | 0 | 0 | 0 | 0
414 | 13.194 | 0 | 0 | 0 | 0
415 | 13.227 | 0 | 0 | 0 | 0
416 | 13.258 | 0 | 0 | 0 | 0
417 | 13.289 | 0 | 1.962 | 0.001 | 0
418 | 13.322 | 0 | 1.961 | 0.001 | 0
419 | 13.354 | 0 | 3.923 | 0.002 | 0
420 | 13.386 | 0 | 3.923 | 0.002 | 0
421 | 13.417 | 0 | 3.923 | 0.002 | 0
422 | 13.449 | 0 | 3.923 | 0.002 | 0
423 | 13.482 | 0 | 5.885 | 0.004 | 0
424 | 13.514 | 0 | 5.884 | 0.004 | 0
425 | 13.547 | 0 | 5.884 | 0.004 | 0
426 | 13.577 | 0 | 7.845 | 0.005 | 0
427 | 13.61 | 0 | 7.845 | 0.005 | 0
428 | 13.642 | 0 | 9.807 | 0.006 | 0
429 | 13.674 | 0 | 9.807 | 0.006 | 0
430 | 13.706 | 0 | 9.807 | 0.006 | 0
431 | 13.738 | 0 | 11.768 | 0.007 | 0
432 | 13.77 | 0 | 11.768 | 0.007 | 0
433 | 13.801 | 0 | 13.73 | 0.009 | 0
434 | 13.825 | 0 | 13.729 | 0.009 | 0
435 | 13.857 | 0 | 15.691 | 0.01 | 0
436 | 13.891 | 0 | 15.691 | 0.01 | 0
437 | 13.921 | 0 | 17.653 | 0.011 | 0
438 | 13.953 | 0 | 17.652 | 0.011 | 0
439 | 13.986 | 0 | 19.614 | 0.012 | 0
440 | 14.019 | 0 | 21.575 | 0.013 | 0
441 | 14.05 | 0 | 21.575 | 0.013 | 0
442 | 14.082 | 0 | 23.536 | 0.015 | 0
443 | 14.114 | 0 | 23.536 | 0.015 | 0
444 | 14.145 | 0 | 25.498 | 0.016 | 0
445 | 14.178 | 0 | 27.459 | 0.017 | 0
446 | 14.211 | 0 | 27.459 | 0.017 | 0
447 | 14.242 | 0 | 29.42 | 0.018 | 0
448 | 14.273 | 0 | 29.42 | 0.018 | 0
449 | 14.305 | 0 | 31.382 | 0.02 | 0
450 | 14.337 | 0 | 33.343 | 0.021 | 0
451 | 14.369 | 0 | 33.343 | 0.021 | 0
452 | 14.394 | 0 | 35.304 | 0.022 | 0
453 | 14.425 | 0 | 37.266 | 0.023 | 0
454 | 14.458 | 0 | 37.265 | 0.023 | 0
455 | 14.49 | 0 | 39.227 | 0.025 | 0
456 | 14.522 | 0 | 41.188 | 0.026 | 0
457 | 14.554 | 0 | 43.149 | 0.027 | 0
458 | 14.583 | 0 | 43.149 | 0.027 | 0
459 | 14.61 | 0 | 45.111 | 0.028 | 0
460 | 14.642 | 0 | 47.072 | 0.029 | 0
461 | 14.674 | 0 | 49.034 | 0.031 | 0
462 | 14.705 | 0 | 50.995 | 0.032 | 0
463 | 14.737 | 0 | 50.995 | 0.032 | 0
464 | 14.77 | 0 | 52.957 | 0.033 | 0
465 | 14.802 | 0 | 54.918 | 0.034 | 0
466 | 14.833 | 0 | 56.879 | 0.036 | 0
467 | 14.866 | 0 | 58.841 | 0.037 | 0
468 | 14.898 | 0 | 60.801 | 0.038 | 0
469 | 14.921 | 0 | 62.763 | 0.039 | 0
470 | 14.954 | 0 | 64.724 | 0.04 | 0
471 | 14.986 | 0 | 66.686 | 0.042 | 0
472 | 15.018 | 0 | 68.647 | 0.043 | 0
473 | 15.049 | 0 | 70.608 | 0.044 | 0
474 | 15.081 | 0 | 72.57 | 0.045 | 0
475 | 15.114 | 0 | 74.531 | 0.047 | 0
476 | 15.147 | 0 | 78.454 | 0.049 | 0
477 | 15.178 | 0 | 80.415 | 0.05 | 0
478 | 15.209 | 0 | 82.376 | 0.051 | 0
479 | 15.242 | 0 | 84.337 | 0.053 | 0
480 | 15.274 | 0 | 86.299 | 0.054 | 0
481 | 15.305 | 0 | 90.222 | 0.056 | 0
482 | 15.337 | 0 | 92.183 | 0.058 | 0
483 | 15.361 | 0 | 94.144 | 0.059 | 0
484 | 15.386 | 0.002 | 98.067 | 0.061 | 0.005
485 | 15.418 | 0.004 | 100.029 | 0.063 | 0.01
486 | 15.449 | 0.007 | 103.951 | 0.065 | 0.017
487 | 15.483 | 0.01 | 105.913 | 0.066 | 0.024
488 | 15.514 | 0.011 | 109.835 | 0.069 | 0.029
489 | 15.546 | 0.013 | 111.797 | 0.07 | 0.033
490 | 15.578 | 0.015 | 115.719 | 0.072 | 0.038
491 | 15.609 | 0.017 | 119.641 | 0.075 | 0.043
492 | 15.642 | 0.019 | 123.564 | 0.077 | 0.048
493 | 15.674 | 0.021 | 125.526 | 0.078 | 0.052
494 | 15.706 | 0.023 | 129.449 | 0.081 | 0.057
495 | 15.737 | 0.025 | 133.371 | 0.083 | 0.062
496 | 15.762 | 0.027 | 135.333 | 0.085 | 0.067
497 | 15.794 | 0.029 | 139.255 | 0.087 | 0.072
498 | 15.826 | 0.032 | 143.178 | 0.089 | 0.081
499 | 15.857 | 0.034 | 147.101 | 0.092 | 0.086
500 | 15.889 | 0.036 | 149.061 | 0.093 | 0.091
501 | 15.922 | 0.038 | 152.984 | 0.096 | 0.095
502 | 15.946 | 0.04 | 156.907 | 0.098 | 0.1
503 | 15.979 | 0.042 | 160.83 | 0.101 | 0.105
504 | 16.009 | 0.044 | 164.752 | 0.103 | 0.11
505 | 16.042 | 0.046 | 168.674 | 0.105 | 0.115
506 | 16.074 | 0.048 | 172.598 | 0.108 | 0.119
507 | 16.106 | 0.05 | 176.52 | 0.11 | 0.124
508 | 16.138 | 0.052 | 180.443 | 0.113 | 0.129
509 | 16.162 | 0.053 | 184.366 | 0.115 | 0.134
510 | 16.195 | 0.057 | 188.288 | 0.118 | 0.143
511 | 16.226 | 0.059 | 192.211 | 0.12 | 0.148
512 | 16.258 | 0.061 | 196.133 | 0.123 | 0.153
513 | 16.289 | 0.063 | 200.056 | 0.125 | 0.157
514 | 16.321 | 0.065 | 203.978 | 0.127 | 0.162
515 | 16.346 | 0.067 | 207.902 | 0.13 | 0.167
516 | 16.378 | 0.069 | 211.824 | 0.132 | 0.172
517 | 16.409 | 0.071 | 217.708 | 0.136 | 0.177
518 | 16.443 | 0.073 | 221.63 | 0.139 | 0.181
519 | 16.474 | 0.075 | 225.553 | 0.141 | 0.189
520 | 16.505 | 0.076 | 229.476 | 0.143 | 0.191
521 | 16.537 | 0.078 | 235.36 | 0.147 | 0.196
522 | 16.57 | 0.082 | 239.283 | 0.15 | 0.205
523 | 16.602 | 0.084 | 245.166 | 0.153 | 0.21
524 | 16.634 | 0.086 | 249.09 | 0.156 | 0.215
525 | 16.666 | 0.088 | 253.012 | 0.158 | 0.219
526 | 16.698 | 0.09 | 258.896 | 0.162 | 0.224
527 | 16.73 | 0.092 | 264.78 | 0.165 | 0.229
528 | 16.761 | 0.094 | 268.703 | 0.168 | 0.234
529 | 16.794 | 0.095 | 274.587 | 0.172 | 0.239
530 | 16.826 | 0.099 | 280.47 | 0.175 | 0.248
531 | 16.886 | 0.103 | 288.316 | 0.18 | 0.258
532 | 16.913 | 0.105 | 294.2 | 0.184 | 0.262
533 | 16.946 | 0.107 | 298.122 | 0.186 | 0.267
534 | 16.978 | 0.109 | 304.007 | 0.19 | 0.272
535 | 17.003 | 0.111 | 309.89 | 0.194 | 0.277
536 | 17.034 | 0.113 | 315.775 | 0.197 | 0.282
537 | 17.065 | 0.115 | 319.697 | 0.2 | 0.286
538 | 17.09 | 0.116 | 325.581 | 0.203 | 0.291
539 | 17.121 | 0.118 | 329.504 | 0.206 | 0.296
540 | 17.146 | 0.12 | 335.388 | 0.21 | 0.301
541 | 17.177 | 0.122 | 339.31 | 0.212 | 0.305
542 | 17.21 | 0.124 | 345.195 | 0.216 | 0.31
543 | 17.242 | 0.126 | 351.078 | 0.219 | 0.315
544 | 17.274 | 0.128 | 355.001 | 0.222 | 0.32
545 | 17.305 | 0.132 | 360.885 | 0.226 | 0.329
546 | 17.337 | 0.134 | 366.769 | 0.229 | 0.334
547 | 17.37 | 0.136 | 372.653 | 0.233 | 0.339
548 | 17.401 | 0.137 | 378.537 | 0.237 | 0.344
549 | 17.433 | 0.139 | 384.422 | 0.24 | 0.348
550 | 17.465 | 0.141 | 390.306 | 0.244 | 0.353
551 | 17.498 | 0.143 | 396.189 | 0.248 | 0.358
552 | 17.53 | 0.146 | 402.073 | 0.251 | 0.365
553 | 17.562 | 0.148 | 407.957 | 0.255 | 0.37
554 | 17.593 | 0.149 | 411.88 | 0.257 | 0.372
555 | 17.619 | 0.151 | 417.764 | 0.261 | 0.377
556 | 17.65 | 0.155 | 423.648 | 0.265 | 0.386
557 | 17.682 | 0.157 | 429.532 | 0.268 | 0.391
558 | 17.711 | 0.158 | 435.416 | 0.272 | 0.396
559 | 17.738 | 0.16 | 439.338 | 0.275 | 0.401
560 | 17.77 | 0.162 | 445.222 | 0.278 | 0.406
561 | 17.801 | 0.164 | 451.106 | 0.282 | 0.41
562 | 17.834 | 0.166 | 456.99 | 0.286 | 0.415
563 | 17.865 | 0.168 | 462.874 | 0.289 | 0.42
564 | 17.89 | 0.17 | 468.758 | 0.293 | 0.425
565 | 17.922 | 0.172 | 474.642 | 0.297 | 0.429
566 | 17.954 | 0.175 | 480.526 | 0.3 | 0.437
567 | 17.985 | 0.176 | 486.411 | 0.304 | 0.439
568 | 18.019 | 0.177 | 492.294 | 0.308 | 0.444
569 | 18.05 | 0.179 | 498.178 | 0.311 | 0.449
570 | 18.082 | 0.183 | 504.062 | 0.315 | 0.458
571 | 18.114 | 0.185 | 509.946 | 0.319 | 0.463
572 | 18.145 | 0.187 | 515.83 | 0.322 | 0.468
573 | 18.17 | 0.189 | 521.714 | 0.326 | 0.472
574 | 18.201 | 0.191 | 527.598 | 0.33 | 0.477
575 | 18.234 | 0.193 | 533.483 | 0.333 | 0.482
576 | 18.266 | 0.195 | 539.366 | 0.337 | 0.487
577 | 18.299 | 0.197 | 545.25 | 0.341 | 0.491
578 | 18.33 | 0.198 | 551.135 | 0.344 | 0.496
579 | 18.361 | 0.202 | 557.018 | 0.348 | 0.506
580 | 18.394 | 0.204 | 564.864 | 0.353 | 0.511
581 | 18.425 | 0.206 | 570.747 | 0.357 | 0.515
582 | 18.458 | 0.208 | 576.631 | 0.36 | 0.52
583 | 18.491 | 0.21 | 584.477 | 0.365 | 0.525
584 | 18.522 | 0.212 | 590.361 | 0.369 | 0.53
585 | 18.556 | 0.214 | 596.245 | 0.373 | 0.534
586 | 18.585 | 0.218 | 604.09 | 0.378 | 0.544
587 | 18.618 | 0.219 | 609.974 | 0.381 | 0.546
588 | 18.678 | 0.223 | 621.742 | 0.389 | 0.558
589 | 18.706 | 0.225 | 627.626 | 0.392 | 0.563
590 | 18.738 | 0.225 | 633.51 | 0.396 | 0.563
591 | 18.77 | 0.229 | 639.394 | 0.4 | 0.573
592 | 18.8 | 0.231 | 647.24 | 0.405 | 0.577
593 | 18.826 | 0.233 | 653.123 | 0.408 | 0.582
594 | 18.85 | 0.235 | 659.008 | 0.412 | 0.587
595 | 18.882 | 0.237 | 666.853 | 0.417 | 0.592
596 | 18.906 | 0.238 | 672.737 | 0.42 | 0.594
597 | 18.938 | 0.24 | 678.621 | 0.424 | 0.601
598 | 18.971 | 0.242 | 684.504 | 0.428 | 0.606
599 | 19.002 | 0.244 | 690.388 | 0.431 | 0.611
600 | 19.034 | 0.246 | 696.272 | 0.435 | 0.616
601 | 19.066 | 0.248 | 704.118 | 0.44 | 0.62
602 | 19.097 | 0.25 | 710.002 | 0.444 | 0.625
603 | 19.13 | 0.254 | 717.847 | 0.449 | 0.635
604 | 19.162 | 0.254 | 723.731 | 0.452 | 0.635
605 | 19.194 | 0.258 | 731.577 | 0.457 | 0.644
606 | 19.225 | 0.26 | 737.46 | 0.461 | 0.649
607 | 19.249 | 0.261 | 745.306 | 0.466 | 0.654
608 | 19.282 | 0.263 | 751.19 | 0.469 | 0.658
609 | 19.305 | 0.265 | 757.074 | 0.473 | 0.663
610 | 19.338 | 0.267 | 764.919 | 0.478 | 0.668
611 | 19.37 | 0.269 | 770.803 | 0.482 | 0.673
612 | 19.402 | 0.271 | 776.688 | 0.485 | 0.678
613 | 19.433 | 0.273 | 784.533 | 0.49 | 0.682
614 | 19.467 | 0.275 | 790.417 | 0.494 | 0.687
615 | 19.522 | 0.28 | 804.146 | 0.503 | 0.699
616 | 19.553 | 0.281 | 810.03 | 0.506 | 0.701
617 | 19.586 | 0.284 | 817.875 | 0.511 | 0.711
618 | 19.617 | 0.286 | 823.76 | 0.515 | 0.716
619 | 19.65 | 0.288 | 833.566 | 0.521 | 0.72
620 | 19.681 | 0.29 | 839.449 | 0.525 | 0.725
621 | 19.714 | 0.292 | 847.295 | 0.53 | 0.73
622 | 19.745 | 0.294 | 853.179 | 0.533 | 0.735
623 | 19.77 | 0.296 | 861.025 | 0.538 | 0.74
624 | 19.794 | 0.298 | 866.908 | 0.542 | 0.744
625 | 19.818 | 0.3 | 872.792 | 0.545 | 0.749
626 | 19.85 | 0.302 | 880.637 | 0.55 | 0.754
627 | 19.881 | 0.303 | 886.522 | 0.554 | 0.759
628 | 19.906 | 0.305 | 892.406 | 0.558 | 0.763
629 | 19.938 | 0.307 | 898.29 | 0.561 | 0.768
630 | 19.967 | 0.309 | 906.135 | 0.566 | 0.773
631 | 19.994 | 0.311 | 912.019 | 0.57 | 0.778
632 | 20.026 | 0.313 | 917.903 | 0.574 | 0.783
633 | 20.059 | 0.315 | 925.749 | 0.579 | 0.787
634 | 20.091 | 0.317 | 931.632 | 0.582 | 0.792
635 | 20.122 | 0.319 | 939.478 | 0.587 | 0.797
636 | 20.155 | 0.323 | 945.361 | 0.591 | 0.806
637 | 20.186 | 0.324 | 955.168 | 0.597 | 0.811
638 | 20.217 | 0.326 | 961.052 | 0.601 | 0.816
639 | 20.25 | 0.328 | 968.898 | 0.606 | 0.821
640 | 20.283 | 0.33 | 976.743 | 0.61 | 0.825
641 | 20.314 | 0.332 | 984.588 | 0.615 | 0.83
642 | 20.345 | 0.334 | 992.433 | 0.62 | 0.835
643 | 20.377 | 0.336 | 998.317 | 0.624 | 0.84
644 | 20.41 | 0.338 | 1006.163 | 0.629 | 0.845
645 | 20.444 | 0.342 | 1014.008 | 0.634 | 0.854
646 | 20.474 | 0.344 | 1021.854 | 0.639 | 0.859
647 | 20.505 | 0.345 | 1027.737 | 0.642 | 0.864
648 | 20.538 | 0.347 | 1035.583 | 0.647 | 0.868
649 | 20.57 | 0.349 | 1043.428 | 0.652 | 0.873
650 | 20.602 | 0.351 | 1051.274 | 0.657 | 0.878
651 | 20.633 | 0.353 | 1059.119 | 0.662 | 0.883
652 | 20.666 | 0.356 | 1065.003 | 0.666 | 0.89
653 | 20.698 | 0.358 | 1072.848 | 0.671 | 0.895
654 | 20.73 | 0.361 | 1080.694 | 0.675 | 0.902
655 | 20.762 | 0.363 | 1088.538 | 0.68 | 0.907
656 | 20.794 | 0.365 | 1096.384 | 0.685 | 0.911
657 | 20.828 | 0.366 | 1104.23 | 0.69 | 0.916
658 | 20.858 | 0.368 | 1112.075 | 0.695 | 0.921
659 | 20.889 | 0.37 | 1117.958 | 0.699 | 0.926
660 | 20.921 | 0.372 | 1125.804 | 0.704 | 0.93
661 | 20.946 | 0.374 | 1133.65 | 0.709 | 0.935
662 | 20.978 | 0.377 | 1141.494 | 0.713 | 0.942
663 | 21.01 | 0.38 | 1147.379 | 0.717 | 0.95
664 | 21.041 | 0.382 | 1155.223 | 0.722 | 0.954
665 | 21.075 | 0.384 | 1163.07 | 0.727 | 0.959
666 | 21.106 | 0.386 | 1170.914 | 0.732 | 0.964
667 | 21.138 | 0.387 | 1178.76 | 0.737 | 0.969
668 | 21.169 | 0.389 | 1186.605 | 0.742 | 0.973
669 | 21.202 | 0.391 | 1194.451 | 0.747 | 0.978
670 | 21.234 | 0.393 | 1202.296 | 0.751 | 0.983
671 | 21.294 | 0.397 | 1216.026 | 0.76 | 0.992
672 | 21.322 | 0.399 | 1223.87 | 0.765 | 0.997
673 | 21.355 | 0.403 | 1231.715 | 0.77 | 1.007
674 | 21.413 | 0.405 | 1245.445 | 0.778 | 1.012
675 | 21.441 | 0.407 | 1253.291 | 0.783 | 1.019
676 | 21.474 | 0.41 | 1259.174 | 0.787 | 1.026
677 | 21.506 | 0.412 | 1267.02 | 0.792 | 1.031
678 | 21.538 | 0.414 | 1274.865 | 0.797 | 1.035
679 | 21.57 | 0.416 | 1282.71 | 0.802 | 1.04
680 | 21.602 | 0.418 | 1290.556 | 0.807 | 1.045
681 | 21.634 | 0.421 | 1298.401 | 0.812 | 1.052
682 | 21.666 | 0.423 | 1306.246 | 0.816 | 1.057
683 | 21.698 | 0.424 | 1314.091 | 0.821 | 1.059
684 | 21.73 | 0.428 | 1321.937 | 0.826 | 1.069
685 | 21.761 | 0.429 | 1329.782 | 0.831 | 1.074
686 | 21.794 | 0.431 | 1337.628 | 0.836 | 1.078
687 | 21.849 | 0.435 | 1349.395 | 0.843 | 1.088
688 | 21.874 | 0.437 | 1357.241 | 0.848 | 1.093
689 | 21.906 | 0.439 | 1363.125 | 0.852 | 1.097
690 | 21.937 | 0.441 | 1370.97 | 0.857 | 1.102
691 | 21.97 | 0.443 | 1378.816 | 0.862 | 1.107
692 | 22.002 | 0.445 | 1386.661 | 0.867 | 1.112
693 | 22.034 | 0.447 | 1394.506 | 0.872 | 1.117
694 | 22.066 | 0.449 | 1402.351 | 0.876 | 1.121
695 | 22.098 | 0.452 | 1410.197 | 0.881 | 1.131
696 | 22.13 | 0.454 | 1418.042 | 0.886 | 1.136
697 | 22.162 | 0.456 | 1423.926 | 0.89 | 1.14
698 | 22.194 | 0.458 | 1431.771 | 0.895 | 1.145
699 | 22.226 | 0.46 | 1441.578 | 0.901 | 1.15
700 | 22.259 | 0.462 | 1447.462 | 0.905 | 1.155
701 | 22.29 | 0.465 | 1455.307 | 0.91 | 1.162
702 | 22.321 | 0.466 | 1463.152 | 0.914 | 1.164
703 | 22.354 | 0.47 | 1470.998 | 0.919 | 1.174
704 | 22.386 | 0.471 | 1478.844 | 0.924 | 1.179
705 | 22.417 | 0.473 | 1486.688 | 0.929 | 1.183
706 | 22.449 | 0.475 | 1492.573 | 0.933 | 1.188
707 | 22.473 | 0.477 | 1500.418 | 0.938 | 1.193
708 | 22.522 | 0.48 | 1514.148 | 0.946 | 1.2
709 | 22.581 | 0.485 | 1525.915 | 0.954 | 1.212
710 | 22.61 | 0.485 | 1531.799 | 0.957 | 1.212
711 | 22.643 | 0.489 | 1539.645 | 0.962 | 1.222
712 | 22.674 | 0.491 | 1547.489 | 0.967 | 1.226
713 | 22.705 | 0.492 | 1555.335 | 0.972 | 1.231
714 | 22.73 | 0.494 | 1563.181 | 0.977 | 1.236
715 | 22.762 | 0.496 | 1571.026 | 0.982 | 1.241
716 | 22.794 | 0.498 | 1576.909 | 0.986 | 1.245
717 | 22.825 | 0.5 | 1584.755 | 0.99 | 1.25
718 | 22.857 | 0.502 | 1590.639 | 0.994 | 1.255
719 | 22.89 | 0.504 | 1598.485 | 0.999 | 1.26
720 | 22.922 | 0.506 | 1606.33 | 1.004 | 1.264
721 | 22.954 | 0.51 | 1614.175 | 1.009 | 1.274
722 | 22.985 | 0.512 | 1622.021 | 1.014 | 1.279
723 | 23.01 | 0.513 | 1629.866 | 1.019 | 1.284
724 | 23.042 | 0.515 | 1635.75 | 1.022 | 1.288
725 | 23.074 | 0.517 | 1643.595 | 1.027 | 1.293
726 | 23.105 | 0.519 | 1651.44 | 1.032 | 1.298
727 | 23.138 | 0.521 | 1657.325 | 1.036 | 1.303
728 | 23.171 | 0.523 | 1665.169 | 1.041 | 1.307
729 | 23.202 | 0.525 | 1673.015 | 1.046 | 1.312
730 | 23.234 | 0.528 | 1680.861 | 1.051 | 1.319
731 | 23.266 | 0.531 | 1688.705 | 1.055 | 1.326
732 | 23.29 | 0.531 | 1694.589 | 1.059 | 1.329
733 | 23.322 | 0.533 | 1702.435 | 1.064 | 1.334
734 | 23.354 | 0.536 | 1710.28 | 1.069 | 1.341
735 | 23.381 | 0.538 | 1716.164 | 1.073 | 1.346
736 | 23.41 | 0.54 | 1724.01 | 1.078 | 1.35
737 | 23.442 | 0.542 | 1729.894 | 1.081 | 1.355
738 | 23.474 | 0.544 | 1737.739 | 1.086 | 1.36
739 | 23.503 | 0.546 | 1743.623 | 1.09 | 1.365
740 | 23.529 | 0.548 | 1751.468 | 1.095 | 1.369
741 | 23.562 | 0.55 | 1759.314 | 1.1 | 1.374
742 | 23.593 | 0.552 | 1765.197 | 1.103 | 1.379
743 | 23.626 | 0.553 | 1773.043 | 1.108 | 1.384
744 | 23.657 | 0.555 | 1780.888 | 1.113 | 1.389
745 | 23.686 | 0.557 | 1788.733 | 1.118 | 1.393
746 | 23.713 | 0.559 | 1794.618 | 1.122 | 1.398
747 | 23.738 | 0.561 | 1802.463 | 1.127 | 1.403
748 | 23.77 | 0.563 | 1808.347 | 1.13 | 1.408
749 | 23.802 | 0.565 | 1816.192 | 1.135 | 1.412
750 | 23.834 | 0.567 | 1822.076 | 1.139 | 1.417
751 | 23.865 | 0.571 | 1829.921 | 1.144 | 1.427
752 | 23.898 | 0.573 | 1837.766 | 1.149 | 1.431
753 | 23.93 | 0.574 | 1845.612 | 1.154 | 1.436
754 | 23.961 | 0.576 | 1853.457 | 1.158 | 1.441
755 | 23.994 | 0.578 | 1861.303 | 1.163 | 1.446
756 | 24.026 | 0.58 | 1869.148 | 1.168 | 1.451
757 | 24.058 | 0.582 | 1875.032 | 1.172 | 1.455
758 | 24.081 | 0.584 | 1882.877 | 1.177 | 1.46
759 | 24.106 | 0.586 | 1888.761 | 1.18 | 1.465
760 | 24.137 | 0.589 | 1896.606 | 1.185 | 1.472
761 | 24.17 | 0.59 | 1902.49 | 1.189 | 1.474
762 | 24.202 | 0.592 | 1910.336 | 1.194 | 1.479
763 | 24.234 | 0.594 | 1918.181 | 1.199 | 1.484
764 | 24.295 | 0.599 | 1931.91 | 1.207 | 1.498
765 | 24.322 | 0.601 | 1937.794 | 1.211 | 1.503
766 | 24.354 | 0.603 | 1945.64 | 1.216 | 1.508
767 | 24.387 | 0.605 | 1953.485 | 1.221 | 1.513
768 | 24.418 | 0.607 | 1961.331 | 1.226 | 1.517
769 | 24.449 | 0.609 | 1969.176 | 1.231 | 1.522
770 | 24.482 | 0.611 | 1977.021 | 1.236 | 1.527
771 | 24.513 | 0.613 | 1984.867 | 1.241 | 1.532
772 | 24.537 | 0.615 | 1990.751 | 1.244 | 1.536
773 | 24.562 | 0.616 | 1998.596 | 1.249 | 1.541
774 | 24.594 | 0.618 | 2004.48 | 1.253 | 1.546
775 | 24.626 | 0.621 | 2012.325 | 1.258 | 1.553
776 | 24.658 | 0.623 | 2018.209 | 1.261 | 1.558
777 | 24.69 | 0.625 | 2026.055 | 1.266 | 1.563
778 | 24.722 | 0.628 | 2033.9 | 1.271 | 1.57
779 | 24.753 | 0.63 | 2039.784 | 1.275 | 1.575
780 | 24.786 | 0.632 | 2047.629 | 1.28 | 1.579
781 | 24.818 | 0.634 | 2053.513 | 1.283 | 1.584
782 | 24.851 | 0.636 | 2061.358 | 1.288 | 1.589
783 | 24.882 | 0.637 | 2069.203 | 1.293 | 1.594
784 | 24.914 | 0.639 | 2075.088 | 1.297 | 1.598
785 | 24.946 | 0.643 | 2082.933 | 1.302 | 1.608
786 | 24.97 | 0.643 | 2090.778 | 1.307 | 1.608
787 | 25.002 | 0.646 | 2096.662 | 1.31 | 1.615
788 | 25.034 | 0.649 | 2104.508 | 1.315 | 1.622
789 | 25.065 | 0.651 | 2110.392 | 1.319 | 1.627
790 | 25.09 | 0.653 | 2118.237 | 1.324 | 1.632
791 | 25.122 | 0.655 | 2124.121 | 1.328 | 1.637
792 | 25.153 | 0.657 | 2131.966 | 1.332 | 1.641
793 | 25.185 | 0.658 | 2137.851 | 1.336 | 1.646
794 | 25.218 | 0.66 | 2145.695 | 1.341 | 1.651
795 | 25.278 | 0.664 | 2159.424 | 1.35 | 1.66
796 | 25.33 | 0.668 | 2171.193 | 1.357 | 1.67
797 | 25.363 | 0.67 | 2177.077 | 1.361 | 1.675
798 | 25.393 | 0.672 | 2184.922 | 1.366 | 1.68
799 | 25.421 | 0.674 | 2190.806 | 1.369 | 1.684
800 | 25.449 | 0.677 | 2198.652 | 1.374 | 1.691
801 | 25.481 | 0.679 | 2206.497 | 1.379 | 1.699
802 | 25.507 | 0.679 | 2212.381 | 1.383 | 1.699
803 | 25.539 | 0.681 | 2220.226 | 1.388 | 1.703
804 | 25.569 | 0.684 | 2228.071 | 1.393 | 1.711
805 | 25.602 | 0.685 | 2233.955 | 1.396 | 1.713
806 | 25.626 | 0.687 | 2239.84 | 1.4 | 1.718
807 | 25.658 | 0.69 | 2245.723 | 1.404 | 1.725
808 | 25.69 | 0.693 | 2251.607 | 1.407 | 1.732
809 | 25.722 | 0.695 | 2259.452 | 1.412 | 1.737
810 | 25.755 | 0.697 | 2265.337 | 1.416 | 1.742
811 | 25.786 | 0.699 | 2273.182 | 1.421 | 1.746
812 | 25.817 | 0.7 | 2279.066 | 1.424 | 1.751
813 | 25.85 | 0.703 | 2286.911 | 1.429 | 1.758
814 | 25.882 | 0.704 | 2294.757 | 1.434 | 1.761
815 | 25.913 | 0.708 | 2300.641 | 1.438 | 1.77
816 | 25.937 | 0.709 | 2308.486 | 1.443 | 1.773
817 | 25.97 | 0.712 | 2316.331 | 1.448 | 1.78
818 | 26.002 | 0.714 | 2322.215 | 1.451 | 1.785
819 | 26.033 | 0.716 | 2330.061 | 1.456 | 1.789
820 | 26.066 | 0.718 | 2335.945 | 1.46 | 1.794
821 | 26.098 | 0.72 | 2341.828 | 1.464 | 1.799
822 | 26.129 | 0.721 | 2349.674 | 1.469 | 1.804
823 | 26.162 | 0.723 | 2355.558 | 1.472 | 1.808
824 | 26.193 | 0.725 | 2361.441 | 1.476 | 1.813
825 | 26.226 | 0.729 | 2369.287 | 1.481 | 1.823
826 | 26.258 | 0.729 | 2377.133 | 1.486 | 1.823
827 | 26.289 | 0.732 | 2383.016 | 1.489 | 1.83
828 | 26.322 | 0.735 | 2390.861 | 1.494 | 1.837
829 | 26.354 | 0.737 | 2396.746 | 1.498 | 1.842
830 | 26.386 | 0.739 | 2402.63 | 1.502 | 1.847
831 | 26.418 | 0.741 | 2410.475 | 1.507 | 1.851
832 | 26.45 | 0.742 | 2416.359 | 1.51 | 1.856
833 | 26.511 | 0.746 | 2428.127 | 1.518 | 1.866
834 | 26.538 | 0.748 | 2434.011 | 1.521 | 1.87
835 | 26.57 | 0.75 | 2441.856 | 1.526 | 1.875
836 | 26.602 | 0.752 | 2447.74 | 1.53 | 1.88
837 | 26.634 | 0.756 | 2455.586 | 1.535 | 1.89
838 | 26.665 | 0.758 | 2461.469 | 1.538 | 1.894
839 | 26.699 | 0.76 | 2469.315 | 1.543 | 1.899
840 | 26.73 | 0.762 | 2475.199 | 1.547 | 1.904
841 | 26.762 | 0.763 | 2481.083 | 1.551 | 1.909
842 | 26.793 | 0.767 | 2488.928 | 1.556 | 1.918
843 | 26.818 | 0.767 | 2494.812 | 1.559 | 1.918
844 | 26.85 | 0.77 | 2500.696 | 1.563 | 1.925
845 | 26.882 | 0.771 | 2506.581 | 1.567 | 1.928
846 | 26.914 | 0.775 | 2514.425 | 1.572 | 1.937
847 | 26.945 | 0.777 | 2520.309 | 1.575 | 1.942
848 | 26.97 | 0.779 | 2526.193 | 1.579 | 1.947
849 | 27.002 | 0.781 | 2532.077 | 1.583 | 1.952
850 | 27.033 | 0.783 | 2539.923 | 1.587 | 1.956
851 | 27.066 | 0.784 | 2545.807 | 1.591 | 1.961
852 | 27.095 | 0.786 | 2551.691 | 1.595 | 1.966
853 | 27.122 | 0.788 | 2557.575 | 1.598 | 1.971
854 | 27.154 | 0.79 | 2563.459 | 1.602 | 1.975
855 | 27.185 | 0.792 | 2569.342 | 1.606 | 1.98
856 | 27.214 | 0.794 | 2575.226 | 1.61 | 1.985
857 | 27.243 | 0.796 | 2583.072 | 1.614 | 1.99
858 | 27.275 | 0.798 | 2588.956 | 1.618 | 1.994
859 | 27.306 | 0.8 | 2594.84 | 1.622 | 1.999
860 | 27.337 | 0.802 | 2600.724 | 1.625 | 2.004
861 | 27.362 | 0.804 | 2606.608 | 1.629 | 2.011
862 | 27.394 | 0.806 | 2612.492 | 1.633 | 2.016
863 | 27.426 | 0.809 | 2618.376 | 1.636 | 2.023
864 | 27.458 | 0.811 | 2624.26 | 1.64 | 2.028
865 | 27.491 | 0.813 | 2632.105 | 1.645 | 2.033
866 | 27.522 | 0.815 | 2637.989 | 1.649 | 2.037
867 | 27.554 | 0.817 | 2643.873 | 1.652 | 2.042
868 | 27.587 | 0.819 | 2649.757 | 1.656 | 2.047
869 | 27.619 | 0.821 | 2657.603 | 1.661 | 2.052
870 | 27.65 | 0.823 | 2663.487 | 1.665 | 2.057
871 | 27.675 | 0.825 | 2669.37 | 1.668 | 2.061
872 | 27.707 | 0.827 | 2675.254 | 1.672 | 2.068
873 | 27.739 | 0.828 | 2681.139 | 1.676 | 2.071
874 | 27.77 | 0.83 | 2687.022 | 1.679 | 2.076
875 | 27.794 | 0.832 | 2692.906 | 1.683 | 2.08
876 | 27.857 | 0.838 | 2704.675 | 1.69 | 2.095
877 | 27.89 | 0.84 | 2710.558 | 1.694 | 2.099
878 | 27.921 | 0.842 | 2716.443 | 1.698 | 2.104
879 | 27.954 | 0.844 | 2722.326 | 1.701 | 2.109
880 | 27.986 | 0.846 | 2730.172 | 1.706 | 2.114
881 | 28.017 | 0.847 | 2736.055 | 1.71 | 2.119
882 | 28.049 | 0.849 | 2741.94 | 1.714 | 2.123
883 | 28.082 | 0.853 | 2747.824 | 1.717 | 2.133
884 | 28.114 | 0.855 | 2753.708 | 1.721 | 2.138
885 | 28.146 | 0.857 | 2759.592 | 1.725 | 2.142
886 | 28.178 | 0.859 | 2767.437 | 1.73 | 2.147
887 | 28.209 | 0.861 | 2773.321 | 1.733 | 2.152
888 | 28.242 | 0.863 | 2779.205 | 1.737 | 2.157
889 | 28.273 | 0.865 | 2785.089 | 1.741 | 2.161
890 | 28.305 | 0.867 | 2792.934 | 1.746 | 2.166
891 | 28.338 | 0.87 | 2798.818 | 1.749 | 2.176
892 | 28.369 | 0.872 | 2804.702 | 1.753 | 2.181
893 | 28.402 | 0.874 | 2810.586 | 1.757 | 2.185
894 | 28.433 | 0.876 | 2816.47 | 1.76 | 2.19
895 | 28.466 | 0.878 | 2824.316 | 1.765 | 2.195
896 | 28.499 | 0.88 | 2830.2 | 1.769 | 2.2
897 | 28.53 | 0.882 | 2836.084 | 1.773 | 2.204
898 | 28.562 | 0.884 | 2841.968 | 1.776 | 2.209
899 | 28.594 | 0.886 | 2847.851 | 1.78 | 2.214
900 | 28.626 | 0.889 | 2853.736 | 1.784 | 2.224
901 | 28.658 | 0.891 | 2859.62 | 1.787 | 2.228
902 | 28.69 | 0.893 | 2865.504 | 1.791 | 2.233
903 | 28.723 | 0.895 | 2871.387 | 1.795 | 2.238
904 | 28.754 | 0.897 | 2877.272 | 1.798 | 2.243
905 | 28.787 | 0.9 | 2885.117 | 1.803 | 2.25
906 | 28.818 | 0.901 | 2891.001 | 1.807 | 2.252
907 | 28.849 | 0.903 | 2896.885 | 1.811 | 2.257
908 | 28.898 | 0.907 | 2906.692 | 1.817 | 2.266
909 | 28.929 | 0.908 | 2910.615 | 1.819 | 2.271
910 | 28.962 | 0.91 | 2916.498 | 1.823 | 2.276
911 | 28.994 | 0.913 | 2922.382 | 1.826 | 2.283
912 | 29.026 | 0.916 | 2928.266 | 1.83 | 2.29
913 | 29.058 | 0.918 | 2934.15 | 1.834 | 2.295
914 | 29.09 | 0.92 | 2940.034 | 1.838 | 2.3
915 | 29.122 | 0.922 | 2945.918 | 1.841 | 2.305
916 | 29.153 | 0.924 | 2951.802 | 1.845 | 2.309
917 | 29.186 | 0.927 | 2957.686 | 1.849 | 2.316
918 | 29.218 | 0.928 | 2963.57 | 1.852 | 2.319
919 | 29.25 | 0.931 | 2969.454 | 1.856 | 2.328
920 | 29.282 | 0.933 | 2975.338 | 1.86 | 2.333
921 | 29.305 | 0.935 | 2981.222 | 1.863 | 2.338
922 | 29.338 | 0.935 | 2987.106 | 1.867 | 2.338
923 | 29.369 | 0.937 | 2991.028 | 1.869 | 2.343
924 | 29.397 | 0.941 | 2996.913 | 1.873 | 2.352
925 | 29.425 | 0.943 | 3002.797 | 1.877 | 2.357
926 | 29.45 | 0.945 | 3006.72 | 1.879 | 2.362
927 | 29.475 | 0.945 | 3010.642 | 1.882 | 2.362
928 | 29.506 | 0.947 | 3016.526 | 1.885 | 2.367
929 | 29.538 | 0.95 | 3020.449 | 1.888 | 2.376
930 | 29.567 | 0.952 | 3026.333 | 1.891 | 2.381
931 | 29.594 | 0.954 | 3032.217 | 1.895 | 2.386
932 | 29.626 | 0.956 | 3036.139 | 1.898 | 2.391
933 | 29.658 | 0.958 | 3042.023 | 1.901 | 2.395
934 | 29.691 | 0.96 | 3047.908 | 1.905 | 2.4
935 | 29.722 | 0.962 | 3053.791 | 1.909 | 2.405
936 | 29.753 | 0.964 | 3057.714 | 1.911 | 2.41
937 | 29.787 | 0.966 | 3063.598 | 1.915 | 2.414
938 | 29.817 | 0.969 | 3069.482 | 1.918 | 2.422
939 | 29.85 | 0.97 | 3075.366 | 1.922 | 2.424
940 | 29.882 | 0.973 | 3081.25 | 1.926 | 2.433
941 | 29.914 | 0.975 | 3087.134 | 1.929 | 2.438
942 | 29.937 | 0.975 | 3091.056 | 1.932 | 2.438
943 | 29.962 | 0.977 | 3096.94 | 1.936 | 2.443
944 | 29.993 | 0.981 | 3100.864 | 1.938 | 2.453
945 | 30.026 | 0.983 | 3106.747 | 1.942 | 2.457
946 | 30.057 | 0.985 | 3112.631 | 1.945 | 2.462
947 | 30.09 | 0.987 | 3116.554 | 1.948 | 2.467
948 | 30.123 | 0.989 | 3122.438 | 1.952 | 2.472
949 | 30.155 | 0.991 | 3128.322 | 1.955 | 2.476
950 | 30.186 | 0.992 | 3134.206 | 1.959 | 2.481
951 | 30.217 | 0.996 | 3140.09 | 1.963 | 2.491
952 | 30.251 | 0.998 | 3145.973 | 1.966 | 2.495
953 | 30.282 | 1 | 3149.897 | 1.969 | 2.5
954 | 30.314 | 1.002 | 3155.78 | 1.972 | 2.505
955 | 30.346 | 1.004 | 3161.665 | 1.976 | 2.51
956 | 30.378 | 1.006 | 3165.587 | 1.978 | 2.515
957 | 30.41 | 1.008 | 3171.471 | 1.982 | 2.519
958 | 30.441 | 1.01 | 3177.355 | 1.986 | 2.524
959 | 30.474 | 1.013 | 3183.239 | 1.99 | 2.531
960 | 30.505 | 1.015 | 3187.162 | 1.992 | 2.538
961 | 30.537 | 1.017 | 3193.046 | 1.996 | 2.543
962 | 30.57 | 1.017 | 3198.93 | 1.999 | 2.543
963 | 30.602 | 1.021 | 3202.852 | 2.002 | 2.553
964 | 30.633 | 1.023 | 3208.736 | 2.005 | 2.558
965 | 30.667 | 1.025 | 3214.62 | 2.009 | 2.562
966 | 30.698 | 1.027 | 3218.543 | 2.012 | 2.567
967 | 30.726 | 1.029 | 3224.427 | 2.015 | 2.572
968 | 30.755 | 1.033 | 3230.311 | 2.019 | 2.581
969 | 30.786 | 1.034 | 3236.195 | 2.023 | 2.586
970 | 30.818 | 1.034 | 3240.117 | 2.025 | 2.586
971 | 30.849 | 1.036 | 3244.041 | 2.028 | 2.591
972 | 30.882 | 1.04 | 3249.924 | 2.031 | 2.6
973 | 30.914 | 1.042 | 3255.808 | 2.035 | 2.605
974 | 30.946 | 1.044 | 3259.731 | 2.037 | 2.61
975 | 30.993 | 1.048 | 3269.538 | 2.043 | 2.62
976 | 31.017 | 1.048 | 3273.461 | 2.046 | 2.62
977 | 31.042 | 1.05 | 3277.383 | 2.048 | 2.624
978 | 31.073 | 1.052 | 3281.305 | 2.051 | 2.629
979 | 31.098 | 1.054 | 3285.228 | 2.053 | 2.634
980 | 31.13 | 1.056 | 3291.112 | 2.057 | 2.641
981 | 31.162 | 1.059 | 3295.035 | 2.059 | 2.648
982 | 31.194 | 1.061 | 3298.958 | 2.062 | 2.653
983 | 31.225 | 1.063 | 3304.842 | 2.066 | 2.658
984 | 31.257 | 1.065 | 3308.764 | 2.068 | 2.662
985 | 31.29 | 1.067 | 3314.648 | 2.072 | 2.667
986 | 31.322 | 1.069 | 3318.571 | 2.074 | 2.672
987 | 31.354 | 1.071 | 3324.455 | 2.078 | 2.677
988 | 31.385 | 1.073 | 3328.378 | 2.08 | 2.682
989 | 31.418 | 1.076 | 3334.261 | 2.084 | 2.691
990 | 31.45 | 1.078 | 3338.184 | 2.086 | 2.696
991 | 31.507 | 1.082 | 3346.03 | 2.091 | 2.705
992 | 31.538 | 1.084 | 3351.914 | 2.095 | 2.71
993 | 31.57 | 1.086 | 3355.836 | 2.097 | 2.715
994 | 31.602 | 1.088 | 3359.758 | 2.1 | 2.72
995 | 31.634 | 1.09 | 3365.643 | 2.104 | 2.725
996 | 31.658 | 1.092 | 3369.565 | 2.106 | 2.729
997 | 31.684 | 1.094 | 3375.45 | 2.11 | 2.734
998 | 31.714 | 1.096 | 3379.372 | 2.112 | 2.739
999 | 31.737 | 1.097 | 3383.295 | 2.115 | 2.744
1000 | 31.761 | 1.099 | 3385.256 | 2.116 | 2.748
1001 | 31.794 | 1.101 | 3389.179 | 2.118 | 2.753
1002 | 31.825 | 1.103 | 3393.101 | 2.121 | 2.758
1003 | 31.902 | 1.109 | 3398.986 | 2.124 | 2.772
1004 | 31.93 | 1.109 | 3404.869 | 2.128 | 2.772
1005 | 31.962 | 1.111 | 3408.792 | 2.13 | 2.777
1006 | 31.993 | 1.111 | 3412.714 | 2.133 | 2.777
1007 | 32.017 | 1.111 | 3416.638 | 2.135 | 2.777