## 工作表1
No. | 時間( s) | 變形( mm) | 力量( N) | 應力( N/mm^2) | 應變( %)
1 | 0 | 0 | 0 | 0 | 0
2 | 0.084 | 0 | 0 | 0 | 0
3 | 0.145 | 0 | 0 | 0 | 0
4 | 0.191 | 0 | 0 | 0 | 0
5 | 0.22 | 0 | 0 | 0 | 0
6 | 0.251 | 0 | 0 | 0 | 0
7 | 0.285 | 0 | 0 | 0 | 0
8 | 0.318 | 0 | 0 | 0 | 0
9 | 0.348 | 0 | 0 | 0 | 0
10 | 0.38 | 0 | 0 | 0 | 0
11 | 0.412 | 0 | 0 | 0 | 0
12 | 0.444 | 0 | 0 | 0 | 0
13 | 0.477 | 0 | 0 | 0 | 0
14 | 0.508 | 0 | 0 | 0 | 0
15 | 0.539 | 0 | 0 | 0 | 0
16 | 0.572 | 0 | 0 | 0 | 0
17 | 0.604 | 0 | 0 | 0 | 0
18 | 0.635 | 0 | 0 | 0 | 0
19 | 0.668 | 0 | 0 | 0 | 0
20 | 0.699 | 0 | 0 | 0 | 0
21 | 0.732 | 0 | 0 | 0 | 0
22 | 0.766 | 0 | 0 | 0 | 0
23 | 0.795 | 0 | 0 | 0 | 0
24 | 0.824 | 0 | 0 | 0 | 0
25 | 0.852 | 0 | 0 | 0 | 0
26 | 0.884 | 0 | 0 | 0 | 0
27 | 0.915 | 0 | 0 | 0 | 0
28 | 0.949 | 0 | 0 | 0 | 0
29 | 0.98 | 0 | 0 | 0 | 0
30 | 1.013 | 0 | 0 | 0 | 0
31 | 1.044 | 0 | 0 | 0 | 0
32 | 1.076 | 0 | 0 | 0 | 0
33 | 1.109 | 0 | 0 | 0 | 0
34 | 1.14 | 0 | 0 | 0 | 0
35 | 1.172 | 0 | 0 | 0 | 0
36 | 1.204 | 0 | 0 | 0 | 0
37 | 1.236 | 0 | 0 | 0 | 0
38 | 1.268 | 0 | 0 | 0 | 0
39 | 1.3 | 0 | 0 | 0 | 0
40 | 1.332 | 0 | 0 | 0 | 0
41 | 1.364 | 0 | 0 | 0 | 0
42 | 1.396 | 0 | 0 | 0 | 0
43 | 1.428 | 0 | 0 | 0 | 0
44 | 1.46 | 0 | 0 | 0 | 0
45 | 1.494 | 0 | 0 | 0 | 0
46 | 1.523 | 0 | 0 | 0 | 0
47 | 1.556 | 0 | 0 | 0 | 0
48 | 1.588 | 0 | 0 | 0 | 0
49 | 1.622 | 0 | 0 | 0 | 0
50 | 1.652 | 0 | 0 | 0 | 0
51 | 1.684 | 0 | 0 | 0 | 0
52 | 1.717 | 0 | 0 | 0 | 0
53 | 1.747 | 0 | 0 | 0 | 0
54 | 1.78 | 0 | 0 | 0 | 0
55 | 1.812 | 0 | 0 | 0 | 0
56 | 1.844 | 0 | 0 | 0 | 0
57 | 1.876 | 0 | 0 | 0 | 0
58 | 1.908 | 0 | 0 | 0 | 0
59 | 1.94 | 0 | 0 | 0 | 0
60 | 1.972 | 0 | 0 | 0 | 0
61 | 2.005 | 0 | 0 | 0 | 0
62 | 2.036 | 0 | 0 | 0 | 0
63 | 2.068 | 0 | 0 | 0 | 0
64 | 2.1 | 0 | 0 | 0 | 0
65 | 2.132 | 0 | 0 | 0 | 0
66 | 2.164 | 0 | 0 | 0 | 0
67 | 2.197 | 0 | 0 | 0 | 0
68 | 2.228 | 0 | 0 | 0 | 0
69 | 2.259 | 0 | 0 | 0 | 0
70 | 2.293 | 0 | 0 | 0 | 0
71 | 2.324 | 0 | 0 | 0 | 0
72 | 2.357 | 0 | 0 | 0 | 0
73 | 2.389 | 0 | 0 | 0 | 0
74 | 2.42 | 0 | 0 | 0 | 0
75 | 2.452 | 0 | 0 | 0 | 0
76 | 2.484 | 0 | 0 | 0 | 0
77 | 2.516 | 0 | 0 | 0 | 0
78 | 2.548 | 0 | 0 | 0 | 0
79 | 2.58 | 0 | 0 | 0 | 0
80 | 2.612 | 0 | 0 | 0 | 0
81 | 2.644 | 0 | 0 | 0 | 0
82 | 2.676 | 0 | 0 | 0 | 0
83 | 2.708 | 0 | 0 | 0 | 0
84 | 2.739 | 0 | 0 | 0 | 0
85 | 2.772 | 0 | 0 | 0 | 0
86 | 2.804 | 0 | 0 | 0 | 0
87 | 2.836 | 0 | 0 | 0 | 0
88 | 2.869 | 0 | 0 | 0 | 0
89 | 2.901 | 0 | 0 | 0 | 0
90 | 2.933 | 0 | 0 | 0 | 0
91 | 2.964 | 0 | 0 | 0 | 0
92 | 2.995 | 0 | 0 | 0 | 0
93 | 3.028 | 0 | 0 | 0 | 0
94 | 3.06 | 0 | 0 | 0 | 0
95 | 3.092 | 0 | 0 | 0 | 0
96 | 3.124 | 0 | 0 | 0 | 0
97 | 3.157 | 0 | 0 | 0 | 0
98 | 3.188 | 0 | 0 | 0 | 0
99 | 3.221 | 0 | 0 | 0 | 0
100 | 3.253 | 0 | 0 | 0 | 0
101 | 3.284 | 0 | 0 | 0 | 0
102 | 3.315 | 0 | 0 | 0 | 0
103 | 3.348 | 0 | 0 | 0 | 0
104 | 3.379 | 0 | 0 | 0 | 0
105 | 3.412 | 0 | 0 | 0 | 0
106 | 3.443 | 0 | 0 | 0 | 0
107 | 3.476 | 0 | 0 | 0 | 0
108 | 3.508 | 0 | 0 | 0 | 0
109 | 3.539 | 0 | 0 | 0 | 0
110 | 3.572 | 0 | 0 | 0 | 0
111 | 3.605 | 0 | 0 | 0 | 0
112 | 3.636 | 0 | 0 | 0 | 0
113 | 3.668 | 0 | 0 | 0 | 0
114 | 3.7 | 0 | 0 | 0 | 0
115 | 3.733 | 0 | 0 | 0 | 0
116 | 3.763 | 0 | 0 | 0 | 0
117 | 3.796 | 0 | 0 | 0 | 0
118 | 3.829 | 0 | 0 | 0 | 0
119 | 3.86 | 0 | 0 | 0 | 0
120 | 3.892 | 0 | 0 | 0 | 0
121 | 3.924 | 0 | 0 | 0 | 0
122 | 3.955 | 0 | 0 | 0 | 0
123 | 3.988 | 0 | 0 | 0 | 0
124 | 4.02 | 0 | 0 | 0 | 0
125 | 4.052 | 0 | 0 | 0 | 0
126 | 4.084 | 0 | 0 | 0 | 0
127 | 4.115 | 0 | 0 | 0 | 0
128 | 4.148 | 0 | 0 | 0 | 0
129 | 4.181 | 0 | 0 | 0 | 0
130 | 4.212 | 0 | 0 | 0 | 0
131 | 4.244 | 0 | 0 | 0 | 0
132 | 4.276 | 0 | 0 | 0 | 0
133 | 4.308 | 0 | 0 | 0 | 0
134 | 4.339 | 0 | 0 | 0 | 0
135 | 4.371 | 0 | 0 | 0 | 0
136 | 4.405 | 0 | 0 | 0 | 0
137 | 4.436 | 0 | 0 | 0 | 0
138 | 4.469 | 0 | 0 | 0 | 0
139 | 4.501 | 0 | 0 | 0 | 0
140 | 4.532 | 0 | 0 | 0 | 0
141 | 4.564 | 0 | 0 | 0 | 0
142 | 4.597 | 0 | 0 | 0 | 0
143 | 4.627 | 0 | 0 | 0 | 0
144 | 4.655 | 0 | 0 | 0 | 0
145 | 4.684 | 0 | 0 | 0 | 0
146 | 4.716 | 0 | 0 | 0 | 0
147 | 4.748 | 0 | 0 | 0 | 0
148 | 4.78 | 0 | 0 | 0 | 0
149 | 4.812 | 0 | 0 | 0 | 0
150 | 4.844 | 0 | 0 | 0 | 0
151 | 4.876 | 0 | 0 | 0 | 0
152 | 4.908 | 0 | 0 | 0 | 0
153 | 4.939 | 0 | 0 | 0 | 0
154 | 4.972 | 0 | 0 | 0 | 0
155 | 5.003 | 0 | 0 | 0 | 0
156 | 5.036 | 0 | 0 | 0 | 0
157 | 5.068 | 0 | 0 | 0 | 0
158 | 5.099 | 0 | 0 | 0 | 0
159 | 5.132 | 0 | 0 | 0 | 0
160 | 5.164 | 0 | 0 | 0 | 0
161 | 5.196 | 0 | 0 | 0 | 0
162 | 5.228 | 0 | 0 | 0 | 0
163 | 5.261 | 0 | 0 | 0 | 0
164 | 5.292 | 0 | 0 | 0 | 0
165 | 5.325 | 0 | 0 | 0 | 0
166 | 5.356 | 0 | 0 | 0 | 0
167 | 5.388 | 0 | 0 | 0 | 0
168 | 5.42 | 0 | 0 | 0 | 0
169 | 5.451 | 0 | 0 | 0 | 0
170 | 5.485 | 0 | 0 | 0 | 0
171 | 5.516 | 0 | 0 | 0 | 0
172 | 5.54 | 0 | 0 | 0 | 0
173 | 5.572 | 0 | 0 | 0 | 0
174 | 5.604 | 0 | 0 | 0 | 0
175 | 5.635 | 0 | 0 | 0 | 0
176 | 5.668 | 0 | 0 | 0 | 0
177 | 5.7 | 0 | 0 | 0 | 0
178 | 5.732 | 0 | 0 | 0 | 0
179 | 5.764 | 0 | 0 | 0 | 0
180 | 5.796 | 0 | 0 | 0 | 0
181 | 5.829 | 0 | 0 | 0 | 0
182 | 5.86 | 0 | 0 | 0 | 0
183 | 5.892 | 0 | 0 | 0 | 0
184 | 5.924 | 0 | 0 | 0 | 0
185 | 5.957 | 0 | 0 | 0 | 0
186 | 5.989 | 0 | 0 | 0 | 0
187 | 6.02 | 0 | 0 | 0 | 0
188 | 6.052 | 0 | 0 | 0 | 0
189 | 6.084 | 0 | 0 | 0 | 0
190 | 6.116 | 0 | 0 | 0 | 0
191 | 6.148 | 0 | 0 | 0 | 0
192 | 6.181 | 0 | 0 | 0 | 0
193 | 6.212 | 0 | 0 | 0 | 0
194 | 6.245 | 0 | 0 | 0 | 0
195 | 6.275 | 0 | 0 | 0 | 0
196 | 6.308 | 0 | 0 | 0 | 0
197 | 6.341 | 0 | 0 | 0 | 0
198 | 6.372 | 0 | 0 | 0 | 0
199 | 6.405 | 0 | 0 | 0 | 0
200 | 6.436 | 0 | 0 | 0 | 0
201 | 6.468 | 0 | 0 | 0 | 0
202 | 6.501 | 0 | 0 | 0 | 0
203 | 6.532 | 0 | 0 | 0 | 0
204 | 6.564 | 0 | 0 | 0 | 0
205 | 6.596 | 0 | 0 | 0 | 0
206 | 6.628 | 0 | 0 | 0 | 0
207 | 6.661 | 0 | 0 | 0 | 0
208 | 6.692 | 0 | 0 | 0 | 0
209 | 6.724 | 0 | 0 | 0 | 0
210 | 6.756 | 0 | 0 | 0 | 0
211 | 6.789 | 0 | 0 | 0 | 0
212 | 6.82 | 0 | 0 | 0 | 0
213 | 6.852 | 0 | 0 | 0 | 0
214 | 6.884 | 0 | 0 | 0 | 0
215 | 6.908 | 0 | 0 | 0 | 0
216 | 6.94 | 0 | 0 | 0 | 0
217 | 6.972 | 0 | 0 | 0 | 0
218 | 7.004 | 0 | 0 | 0 | 0
219 | 7.037 | 0 | 0 | 0 | 0
220 | 7.068 | 0 | 0 | 0 | 0
221 | 7.1 | 0 | 0 | 0 | 0
222 | 7.132 | 0 | 0 | 0 | 0
223 | 7.165 | 0 | 0 | 0 | 0
224 | 7.196 | 0 | 0 | 0 | 0
225 | 7.228 | 0 | 0 | 0 | 0
226 | 7.259 | 0 | 0 | 0 | 0
227 | 7.293 | 0 | 0 | 0 | 0
228 | 7.324 | 0 | 0 | 0 | 0
229 | 7.357 | 0 | 0 | 0 | 0
230 | 7.388 | 0 | 0 | 0 | 0
231 | 7.42 | 0 | 0 | 0 | 0
232 | 7.453 | 0 | 0 | 0 | 0
233 | 7.484 | 0 | 0 | 0 | 0
234 | 7.516 | 0 | 0 | 0 | 0
235 | 7.548 | 0 | 0 | 0 | 0
236 | 7.58 | 0 | 0 | 0 | 0
237 | 7.612 | 0 | 0 | 0 | 0
238 | 7.636 | 0 | 0 | 0 | 0
239 | 7.668 | 0 | 0 | 0 | 0
240 | 7.7 | 0 | 0 | 0 | 0
241 | 7.733 | 0 | 0 | 0 | 0
242 | 7.764 | 0 | 0 | 0 | 0
243 | 7.796 | 0 | 0 | 0 | 0
244 | 7.828 | 0 | 0 | 0 | 0
245 | 7.86 | 0 | 0 | 0 | 0
246 | 7.893 | 0 | 0 | 0 | 0
247 | 7.926 | 0 | 0 | 0 | 0
248 | 7.956 | 0 | 0 | 0 | 0
249 | 7.988 | 0 | 0 | 0 | 0
250 | 8.02 | 0 | 0 | 0 | 0
251 | 8.052 | 0 | 0 | 0 | 0
252 | 8.084 | 0 | 0 | 0 | 0
253 | 8.116 | 0 | 0 | 0 | 0
254 | 8.148 | 0 | 0 | 0 | 0
255 | 8.18 | 0 | 0 | 0 | 0
256 | 8.212 | 0 | 0 | 0 | 0
257 | 8.245 | 0 | 0 | 0 | 0
258 | 8.278 | 0 | 0 | 0 | 0
259 | 8.308 | 0 | 0 | 0 | 0
260 | 8.34 | 0 | 0 | 0 | 0
261 | 8.372 | 0 | 0 | 0 | 0
262 | 8.405 | 0 | 0 | 0 | 0
263 | 8.436 | 0 | 0 | 0 | 0
264 | 8.467 | 0 | 0 | 0 | 0
265 | 8.5 | 0 | 0 | 0 | 0
266 | 8.532 | 0 | 0 | 0 | 0
267 | 8.564 | 0 | 0 | 0 | 0
268 | 8.596 | 0 | 0 | 0 | 0
269 | 8.627 | 0 | 0 | 0 | 0
270 | 8.661 | 0 | 0 | 0 | 0
271 | 8.692 | 0 | 0 | 0 | 0
272 | 8.724 | 0 | 0 | 0 | 0
273 | 8.755 | 0 | 0 | 0 | 0
274 | 8.788 | 0 | 0 | 0 | 0
275 | 8.82 | 0 | 0 | 0 | 0
276 | 8.853 | 0 | 0 | 0 | 0
277 | 8.883 | 0 | 0 | 0 | 0
278 | 8.916 | 0 | 0 | 0 | 0
279 | 8.948 | 0 | 0 | 0 | 0
280 | 8.981 | 0 | 0 | 0 | 0
281 | 9.012 | 0 | 0 | 0 | 0
282 | 9.044 | 0 | 0 | 0 | 0
283 | 9.076 | 0 | 0 | 0 | 0
284 | 9.108 | 0 | 0 | 0 | 0
285 | 9.142 | 0 | 0 | 0 | 0
286 | 9.174 | 0 | 0 | 0 | 0
287 | 9.203 | 0 | 0 | 0 | 0
288 | 9.237 | 0 | 0 | 0 | 0
289 | 9.268 | 0 | 0 | 0 | 0
290 | 9.3 | 0 | 0 | 0 | 0
291 | 9.333 | 0 | 0 | 0 | 0
292 | 9.364 | 0 | 0 | 0 | 0
293 | 9.396 | 0 | 0 | 0 | 0
294 | 9.428 | 0 | 0 | 0 | 0
295 | 9.461 | 0 | 0 | 0 | 0
296 | 9.492 | 0 | 0 | 0 | 0
297 | 9.525 | 0 | 0 | 0 | 0
298 | 9.557 | 0 | 0 | 0 | 0
299 | 9.588 | 0 | 0 | 0 | 0
300 | 9.62 | 0 | 0 | 0 | 0
301 | 9.651 | 0 | 0 | 0 | 0
302 | 9.684 | 0 | 0 | 0 | 0
303 | 9.717 | 0 | 0 | 0 | 0
304 | 9.748 | 0 | 0 | 0 | 0
305 | 9.78 | 0 | 0 | 0 | 0
306 | 9.813 | 0 | 0 | 0 | 0
307 | 9.843 | 0 | 0 | 0 | 0
308 | 9.877 | 0 | 0 | 0 | 0
309 | 9.908 | 0 | 0 | 0 | 0
310 | 9.94 | 0 | 0 | 0 | 0
311 | 9.972 | 0 | 0 | 0 | 0
312 | 10.004 | 0 | 0 | 0 | 0
313 | 10.032 | 0 | 0 | 0 | 0
314 | 10.06 | 0 | 0 | 0 | 0
315 | 10.093 | 0 | 0 | 0 | 0
316 | 10.124 | 0 | 0 | 0 | 0
317 | 10.157 | 0 | 0 | 0 | 0
318 | 10.188 | 0 | 0 | 0 | 0
319 | 10.22 | 0 | 0 | 0 | 0
320 | 10.253 | 0 | 0 | 0 | 0
321 | 10.284 | 0 | 0 | 0 | 0
322 | 10.316 | 0 | 0 | 0 | 0
323 | 10.348 | 0 | 0 | 0 | 0
324 | 10.371 | 0 | 0 | 0 | 0
325 | 10.396 | 0 | 0 | 0 | 0
326 | 10.427 | 0 | 0 | 0 | 0
327 | 10.46 | 0 | 0 | 0 | 0
328 | 10.492 | 0 | 0 | 0 | 0
329 | 10.524 | 0 | 0 | 0 | 0
330 | 10.557 | 0 | 0 | 0 | 0
331 | 10.588 | 0 | 0 | 0 | 0
332 | 10.62 | 0 | 0 | 0 | 0
333 | 10.654 | 0 | 0 | 0 | 0
334 | 10.685 | 0 | 0 | 0 | 0
335 | 10.715 | 0 | 0 | 0 | 0
336 | 10.748 | 0 | 0 | 0 | 0
337 | 10.781 | 0 | 0 | 0 | 0
338 | 10.812 | 0 | 0 | 0 | 0
339 | 10.844 | 0 | 0 | 0 | 0
340 | 10.875 | 0 | 0 | 0 | 0
341 | 10.908 | 0 | 0 | 0 | 0
342 | 10.94 | 0 | 0 | 0 | 0
343 | 10.971 | 0 | 0 | 0 | 0
344 | 11.004 | 0 | 0 | 0 | 0
345 | 11.037 | 0 | 0 | 0 | 0
346 | 11.068 | 0 | 1.961 | 0.001 | 0
347 | 11.1 | 0 | 3.924 | 0.002 | 0
348 | 11.131 | 0 | 3.923 | 0.002 | 0
349 | 11.165 | 0 | 3.923 | 0.002 | 0
350 | 11.196 | 0 | 5.884 | 0.004 | 0
351 | 11.228 | 0 | 5.884 | 0.004 | 0
352 | 11.26 | 0 | 5.884 | 0.004 | 0
353 | 11.291 | 0 | 5.884 | 0.004 | 0
354 | 11.324 | 0 | 7.846 | 0.005 | 0
355 | 11.356 | 0 | 7.845 | 0.005 | 0
356 | 11.389 | 0 | 7.845 | 0.005 | 0
357 | 11.419 | 0 | 9.807 | 0.006 | 0
358 | 11.452 | 0 | 9.807 | 0.006 | 0
359 | 11.484 | 0 | 9.807 | 0.006 | 0
360 | 11.516 | 0 | 11.769 | 0.007 | 0
361 | 11.549 | 0 | 11.768 | 0.007 | 0
362 | 11.58 | 0 | 13.73 | 0.009 | 0
363 | 11.612 | 0 | 13.729 | 0.009 | 0
364 | 11.644 | 0 | 15.691 | 0.01 | 0
365 | 11.675 | 0 | 15.691 | 0.01 | 0
366 | 11.708 | 0 | 17.653 | 0.011 | 0
367 | 11.741 | 0 | 17.652 | 0.011 | 0
368 | 11.772 | 0 | 19.613 | 0.012 | 0
369 | 11.804 | 0 | 19.613 | 0.012 | 0
370 | 11.836 | 0 | 21.575 | 0.013 | 0
371 | 11.868 | 0 | 21.575 | 0.013 | 0
372 | 11.9 | 0 | 23.536 | 0.015 | 0
373 | 11.932 | 0 | 25.498 | 0.016 | 0
374 | 11.963 | 0 | 25.497 | 0.016 | 0
375 | 11.992 | 0 | 27.459 | 0.017 | 0
376 | 12.019 | 0 | 29.42 | 0.018 | 0
377 | 12.044 | 0 | 29.42 | 0.018 | 0
378 | 12.076 | 0 | 31.381 | 0.02 | 0
379 | 12.108 | 0 | 31.381 | 0.02 | 0
380 | 12.141 | 0 | 33.343 | 0.021 | 0
381 | 12.172 | 0 | 35.304 | 0.022 | 0
382 | 12.204 | 0 | 35.304 | 0.022 | 0
383 | 12.236 | 0 | 37.265 | 0.023 | 0
384 | 12.296 | 0 | 39.227 | 0.025 | 0
385 | 12.324 | 0 | 41.188 | 0.026 | 0
386 | 12.357 | 0 | 43.15 | 0.027 | 0
387 | 12.388 | 0 | 45.111 | 0.028 | 0
388 | 12.42 | 0 | 45.111 | 0.028 | 0
389 | 12.452 | 0 | 47.073 | 0.029 | 0
390 | 12.483 | 0 | 49.034 | 0.031 | 0
391 | 12.516 | 0 | 50.995 | 0.032 | 0
392 | 12.54 | 0 | 52.957 | 0.033 | 0
393 | 12.602 | 0 | 54.918 | 0.034 | 0
394 | 12.628 | 0 | 56.879 | 0.036 | 0
395 | 12.66 | 0 | 58.841 | 0.037 | 0
396 | 12.692 | 0 | 60.802 | 0.038 | 0
397 | 12.724 | 0 | 62.763 | 0.039 | 0
398 | 12.756 | 0 | 64.724 | 0.04 | 0
399 | 12.788 | 0 | 66.686 | 0.042 | 0
400 | 12.82 | 0 | 68.647 | 0.043 | 0
401 | 12.852 | 0 | 70.608 | 0.044 | 0
402 | 12.884 | 0 | 72.569 | 0.045 | 0
403 | 12.915 | 0 | 74.531 | 0.047 | 0
404 | 12.948 | 0 | 76.492 | 0.048 | 0
405 | 12.98 | 0 | 78.454 | 0.049 | 0
406 | 13.012 | 0 | 80.415 | 0.05 | 0
407 | 13.044 | 0 | 82.376 | 0.051 | 0
408 | 13.075 | 0 | 86.299 | 0.054 | 0
409 | 13.108 | 0 | 88.261 | 0.055 | 0
410 | 13.14 | 0 | 90.221 | 0.056 | 0
411 | 13.171 | 0 | 92.183 | 0.058 | 0
412 | 13.196 | 0 | 94.144 | 0.059 | 0
413 | 13.227 | 0.003 | 96.106 | 0.06 | 0.007
414 | 13.26 | 0.006 | 98.067 | 0.061 | 0.014
415 | 13.293 | 0.008 | 101.99 | 0.064 | 0.019
416 | 13.324 | 0.008 | 103.951 | 0.065 | 0.019
417 | 13.356 | 0.011 | 105.912 | 0.066 | 0.029
418 | 13.413 | 0.015 | 109.835 | 0.069 | 0.038
419 | 13.444 | 0.017 | 111.796 | 0.07 | 0.043
420 | 13.476 | 0.019 | 115.719 | 0.072 | 0.048
421 | 13.507 | 0.021 | 117.68 | 0.074 | 0.052
422 | 13.531 | 0.023 | 119.641 | 0.075 | 0.057
423 | 13.58 | 0.027 | 123.565 | 0.077 | 0.067
424 | 13.611 | 0.029 | 127.487 | 0.08 | 0.072
425 | 13.644 | 0.031 | 129.449 | 0.081 | 0.076
426 | 13.676 | 0.032 | 131.409 | 0.082 | 0.081
427 | 13.7 | 0.034 | 135.332 | 0.085 | 0.086
428 | 13.731 | 0.036 | 137.294 | 0.086 | 0.091
429 | 13.761 | 0.038 | 141.216 | 0.088 | 0.095
430 | 13.836 | 0.044 | 147.101 | 0.092 | 0.11
431 | 13.868 | 0.046 | 151.023 | 0.094 | 0.115
432 | 13.892 | 0.048 | 152.984 | 0.096 | 0.119
433 | 13.923 | 0.05 | 156.907 | 0.098 | 0.124
434 | 13.955 | 0.052 | 160.829 | 0.101 | 0.129
435 | 13.988 | 0.053 | 164.752 | 0.103 | 0.134
436 | 14.02 | 0.056 | 168.675 | 0.105 | 0.141
437 | 14.053 | 0.057 | 170.636 | 0.107 | 0.143
438 | 14.084 | 0.059 | 174.559 | 0.109 | 0.148
439 | 14.116 | 0.063 | 178.482 | 0.112 | 0.157
440 | 14.147 | 0.065 | 182.404 | 0.114 | 0.162
441 | 14.18 | 0.067 | 186.327 | 0.116 | 0.167
442 | 14.211 | 0.069 | 190.25 | 0.119 | 0.172
443 | 14.244 | 0.071 | 196.133 | 0.123 | 0.177
444 | 14.276 | 0.073 | 200.056 | 0.125 | 0.181
445 | 14.308 | 0.074 | 203.979 | 0.127 | 0.186
446 | 14.34 | 0.076 | 207.901 | 0.13 | 0.191
447 | 14.372 | 0.08 | 211.824 | 0.132 | 0.2
448 | 14.404 | 0.082 | 217.708 | 0.136 | 0.205
449 | 14.435 | 0.084 | 221.63 | 0.139 | 0.21
450 | 14.468 | 0.086 | 227.515 | 0.142 | 0.215
451 | 14.497 | 0.088 | 231.438 | 0.145 | 0.219
452 | 14.525 | 0.09 | 235.36 | 0.147 | 0.224
453 | 14.556 | 0.092 | 241.244 | 0.151 | 0.229
454 | 14.616 | 0.095 | 249.089 | 0.156 | 0.239
455 | 14.644 | 0.097 | 253.012 | 0.158 | 0.243
456 | 14.676 | 0.099 | 258.896 | 0.162 | 0.248
457 | 14.707 | 0.101 | 262.819 | 0.164 | 0.253
458 | 14.741 | 0.105 | 268.703 | 0.168 | 0.262
459 | 14.772 | 0.107 | 272.625 | 0.17 | 0.267
460 | 14.803 | 0.109 | 278.509 | 0.174 | 0.272
461 | 14.833 | 0.111 | 284.394 | 0.178 | 0.277
462 | 14.86 | 0.113 | 288.316 | 0.18 | 0.282
463 | 14.891 | 0.115 | 294.2 | 0.184 | 0.286
464 | 14.925 | 0.116 | 300.084 | 0.188 | 0.291
465 | 14.956 | 0.118 | 304.007 | 0.19 | 0.296
466 | 14.988 | 0.12 | 309.89 | 0.194 | 0.301
467 | 15.02 | 0.122 | 315.775 | 0.197 | 0.305
468 | 15.052 | 0.124 | 319.697 | 0.2 | 0.31
469 | 15.083 | 0.128 | 325.581 | 0.203 | 0.32
470 | 15.116 | 0.13 | 331.465 | 0.207 | 0.324
471 | 15.139 | 0.132 | 337.349 | 0.211 | 0.329
472 | 15.164 | 0.132 | 341.272 | 0.213 | 0.329
473 | 15.196 | 0.135 | 347.156 | 0.217 | 0.337
474 | 15.228 | 0.137 | 351.078 | 0.219 | 0.344
475 | 15.26 | 0.139 | 356.963 | 0.223 | 0.348
476 | 15.292 | 0.141 | 362.846 | 0.227 | 0.353
477 | 15.324 | 0.143 | 368.731 | 0.23 | 0.358
478 | 15.38 | 0.147 | 378.537 | 0.237 | 0.367
479 | 15.412 | 0.149 | 384.421 | 0.24 | 0.372
480 | 15.444 | 0.151 | 390.305 | 0.244 | 0.377
481 | 15.476 | 0.153 | 396.19 | 0.248 | 0.382
482 | 15.507 | 0.155 | 402.073 | 0.251 | 0.386
483 | 15.539 | 0.158 | 407.957 | 0.255 | 0.396
484 | 15.572 | 0.16 | 415.803 | 0.26 | 0.401
485 | 15.604 | 0.162 | 421.686 | 0.264 | 0.406
486 | 15.636 | 0.164 | 427.571 | 0.267 | 0.41
487 | 15.668 | 0.166 | 433.454 | 0.271 | 0.415
488 | 15.699 | 0.168 | 439.338 | 0.275 | 0.42
489 | 15.732 | 0.17 | 445.222 | 0.278 | 0.425
490 | 15.788 | 0.175 | 456.99 | 0.286 | 0.436
491 | 15.82 | 0.177 | 462.874 | 0.289 | 0.441
492 | 15.852 | 0.178 | 468.759 | 0.293 | 0.446
493 | 15.884 | 0.181 | 474.642 | 0.297 | 0.453
494 | 15.915 | 0.183 | 482.487 | 0.302 | 0.458
495 | 15.941 | 0.185 | 488.372 | 0.305 | 0.463
496 | 15.972 | 0.187 | 494.255 | 0.309 | 0.468
497 | 16.003 | 0.189 | 500.14 | 0.313 | 0.472
498 | 16.032 | 0.191 | 506.024 | 0.316 | 0.477
499 | 16.06 | 0.193 | 511.908 | 0.32 | 0.482
500 | 16.086 | 0.195 | 517.792 | 0.324 | 0.487
501 | 16.115 | 0.197 | 523.675 | 0.327 | 0.491
502 | 16.139 | 0.197 | 529.56 | 0.331 | 0.491
503 | 16.172 | 0.2 | 535.443 | 0.335 | 0.501
504 | 16.204 | 0.202 | 543.289 | 0.34 | 0.506
505 | 16.235 | 0.204 | 549.173 | 0.343 | 0.511
506 | 16.268 | 0.206 | 555.057 | 0.347 | 0.515
507 | 16.3 | 0.208 | 562.902 | 0.352 | 0.52
508 | 16.332 | 0.21 | 568.786 | 0.355 | 0.525
509 | 16.365 | 0.212 | 576.632 | 0.36 | 0.53
510 | 16.396 | 0.216 | 582.516 | 0.364 | 0.539
511 | 16.42 | 0.216 | 588.399 | 0.368 | 0.539
512 | 16.452 | 0.219 | 594.283 | 0.371 | 0.549
513 | 16.484 | 0.221 | 602.128 | 0.376 | 0.553
514 | 16.516 | 0.223 | 608.013 | 0.38 | 0.558
515 | 16.548 | 0.225 | 615.858 | 0.385 | 0.563
516 | 16.581 | 0.227 | 621.742 | 0.389 | 0.568
517 | 16.612 | 0.229 | 629.587 | 0.393 | 0.573
518 | 16.644 | 0.231 | 635.472 | 0.397 | 0.577
519 | 16.677 | 0.234 | 643.316 | 0.402 | 0.585
520 | 16.708 | 0.237 | 651.162 | 0.407 | 0.592
521 | 16.74 | 0.239 | 657.046 | 0.411 | 0.596
522 | 16.771 | 0.24 | 664.891 | 0.416 | 0.601
523 | 16.804 | 0.242 | 672.737 | 0.42 | 0.606
524 | 16.837 | 0.244 | 680.582 | 0.425 | 0.611
525 | 16.868 | 0.246 | 686.466 | 0.429 | 0.616
526 | 16.9 | 0.248 | 694.312 | 0.434 | 0.62
527 | 16.932 | 0.25 | 702.156 | 0.439 | 0.625
528 | 16.964 | 0.254 | 710.002 | 0.444 | 0.635
529 | 16.996 | 0.256 | 717.847 | 0.449 | 0.639
530 | 17.027 | 0.258 | 725.693 | 0.454 | 0.644
531 | 17.06 | 0.26 | 731.577 | 0.457 | 0.649
532 | 17.092 | 0.261 | 739.422 | 0.462 | 0.654
533 | 17.124 | 0.263 | 747.267 | 0.467 | 0.658
534 | 17.156 | 0.266 | 755.113 | 0.472 | 0.666
535 | 17.188 | 0.267 | 762.958 | 0.477 | 0.668
536 | 17.22 | 0.271 | 770.803 | 0.482 | 0.678
537 | 17.253 | 0.273 | 778.649 | 0.487 | 0.682
538 | 17.284 | 0.275 | 786.494 | 0.492 | 0.687
539 | 17.316 | 0.277 | 792.378 | 0.495 | 0.692
540 | 17.345 | 0.279 | 800.223 | 0.5 | 0.697
541 | 17.371 | 0.281 | 808.069 | 0.505 | 0.701
542 | 17.42 | 0.284 | 821.798 | 0.514 | 0.711
543 | 17.453 | 0.286 | 827.681 | 0.517 | 0.716
544 | 17.484 | 0.288 | 835.527 | 0.522 | 0.72
545 | 17.532 | 0.29 | 847.295 | 0.53 | 0.725
546 | 17.557 | 0.292 | 855.141 | 0.534 | 0.73
547 | 17.587 | 0.295 | 861.024 | 0.538 | 0.737
548 | 17.62 | 0.296 | 868.87 | 0.543 | 0.74
549 | 17.644 | 0.298 | 876.715 | 0.548 | 0.744
550 | 17.67 | 0.3 | 882.599 | 0.552 | 0.749
551 | 17.7 | 0.302 | 890.444 | 0.557 | 0.754
552 | 17.724 | 0.303 | 896.329 | 0.56 | 0.759
553 | 17.756 | 0.305 | 904.174 | 0.565 | 0.763
554 | 17.78 | 0.307 | 910.058 | 0.569 | 0.768
555 | 17.804 | 0.309 | 917.903 | 0.574 | 0.773
556 | 17.836 | 0.311 | 925.749 | 0.579 | 0.778
557 | 17.868 | 0.313 | 931.633 | 0.582 | 0.783
558 | 17.9 | 0.316 | 939.478 | 0.587 | 0.79
559 | 17.932 | 0.318 | 949.284 | 0.593 | 0.794
560 | 17.964 | 0.321 | 957.129 | 0.598 | 0.802
561 | 17.996 | 0.323 | 964.975 | 0.603 | 0.806
562 | 18.025 | 0.324 | 972.82 | 0.608 | 0.811
563 | 18.052 | 0.326 | 980.665 | 0.613 | 0.816
564 | 18.084 | 0.328 | 986.549 | 0.617 | 0.821
565 | 18.108 | 0.33 | 994.394 | 0.621 | 0.825
566 | 18.141 | 0.332 | 1002.24 | 0.626 | 0.83
567 | 18.172 | 0.334 | 1010.085 | 0.631 | 0.835
568 | 18.204 | 0.336 | 1017.931 | 0.636 | 0.84
569 | 18.236 | 0.338 | 1025.776 | 0.641 | 0.845
570 | 18.292 | 0.342 | 1039.505 | 0.65 | 0.854
571 | 18.324 | 0.344 | 1047.351 | 0.655 | 0.859
572 | 18.356 | 0.346 | 1055.196 | 0.659 | 0.866
573 | 18.388 | 0.347 | 1063.042 | 0.664 | 0.868
574 | 18.42 | 0.351 | 1072.848 | 0.671 | 0.878
575 | 18.452 | 0.353 | 1082.654 | 0.677 | 0.883
576 | 18.475 | 0.353 | 1090.5 | 0.682 | 0.883
577 | 18.507 | 0.355 | 1098.346 | 0.686 | 0.887
578 | 18.539 | 0.359 | 1106.19 | 0.691 | 0.897
579 | 18.568 | 0.361 | 1114.036 | 0.696 | 0.902
580 | 18.596 | 0.363 | 1121.882 | 0.701 | 0.907
581 | 18.628 | 0.365 | 1129.727 | 0.706 | 0.911
582 | 18.66 | 0.366 | 1137.572 | 0.711 | 0.916
583 | 18.692 | 0.368 | 1145.417 | 0.716 | 0.921
584 | 18.724 | 0.37 | 1153.262 | 0.721 | 0.926
585 | 18.756 | 0.373 | 1163.069 | 0.727 | 0.933
586 | 18.788 | 0.374 | 1170.915 | 0.732 | 0.935
587 | 18.82 | 0.378 | 1180.721 | 0.738 | 0.945
588 | 18.851 | 0.38 | 1188.566 | 0.743 | 0.95
589 | 18.884 | 0.382 | 1196.411 | 0.748 | 0.954
590 | 18.917 | 0.384 | 1206.218 | 0.754 | 0.959
591 | 18.948 | 0.386 | 1214.064 | 0.759 | 0.964
592 | 18.98 | 0.387 | 1223.87 | 0.765 | 0.969
593 | 19.012 | 0.389 | 1231.716 | 0.77 | 0.973
594 | 19.044 | 0.393 | 1239.561 | 0.775 | 0.983
595 | 19.077 | 0.395 | 1249.367 | 0.781 | 0.988
596 | 19.108 | 0.397 | 1257.213 | 0.786 | 0.992
597 | 19.14 | 0.399 | 1267.02 | 0.792 | 0.997
598 | 19.164 | 0.401 | 1274.865 | 0.797 | 1.002
599 | 19.196 | 0.403 | 1282.711 | 0.802 | 1.007
600 | 19.229 | 0.405 | 1290.555 | 0.807 | 1.012
601 | 19.26 | 0.407 | 1298.401 | 0.812 | 1.016
602 | 19.292 | 0.409 | 1308.208 | 0.818 | 1.023
603 | 19.324 | 0.41 | 1316.052 | 0.823 | 1.026
604 | 19.356 | 0.412 | 1325.859 | 0.829 | 1.031
605 | 19.416 | 0.418 | 1341.551 | 0.838 | 1.045
606 | 19.443 | 0.418 | 1349.396 | 0.843 | 1.045
607 | 19.475 | 0.422 | 1357.241 | 0.848 | 1.055
608 | 19.508 | 0.424 | 1367.047 | 0.854 | 1.059
609 | 19.54 | 0.426 | 1376.854 | 0.861 | 1.064
610 | 19.572 | 0.428 | 1384.699 | 0.865 | 1.069
611 | 19.604 | 0.429 | 1394.506 | 0.872 | 1.074
612 | 19.636 | 0.431 | 1402.351 | 0.876 | 1.078
613 | 19.668 | 0.433 | 1412.158 | 0.883 | 1.083
614 | 19.701 | 0.437 | 1420.003 | 0.888 | 1.093
615 | 19.733 | 0.439 | 1429.81 | 0.894 | 1.097
616 | 19.764 | 0.441 | 1439.617 | 0.9 | 1.102
617 | 19.795 | 0.443 | 1447.462 | 0.905 | 1.107
618 | 19.819 | 0.445 | 1455.308 | 0.91 | 1.112
619 | 19.843 | 0.445 | 1463.152 | 0.914 | 1.112
620 | 19.868 | 0.447 | 1470.998 | 0.919 | 1.117
621 | 19.9 | 0.45 | 1478.844 | 0.924 | 1.126
622 | 19.932 | 0.452 | 1486.689 | 0.929 | 1.131
623 | 19.964 | 0.453 | 1494.534 | 0.934 | 1.133
624 | 19.996 | 0.456 | 1502.379 | 0.939 | 1.14
625 | 20.028 | 0.458 | 1512.185 | 0.945 | 1.145
626 | 20.06 | 0.46 | 1520.031 | 0.95 | 1.15
627 | 20.092 | 0.462 | 1529.837 | 0.956 | 1.155
628 | 20.124 | 0.464 | 1537.683 | 0.961 | 1.159
629 | 20.156 | 0.467 | 1547.49 | 0.967 | 1.167
630 | 20.188 | 0.47 | 1557.297 | 0.973 | 1.174
631 | 20.22 | 0.471 | 1567.103 | 0.979 | 1.179
632 | 20.252 | 0.473 | 1574.948 | 0.984 | 1.183
633 | 20.284 | 0.475 | 1584.755 | 0.99 | 1.188
634 | 20.317 | 0.477 | 1594.562 | 0.997 | 1.193
635 | 20.348 | 0.479 | 1602.408 | 1.002 | 1.198
636 | 20.379 | 0.482 | 1612.214 | 1.008 | 1.205
637 | 20.412 | 0.483 | 1620.059 | 1.013 | 1.207
638 | 20.444 | 0.487 | 1627.905 | 1.017 | 1.217
639 | 20.476 | 0.489 | 1637.711 | 1.024 | 1.222
640 | 20.507 | 0.491 | 1645.556 | 1.028 | 1.226
641 | 20.564 | 0.494 | 1661.247 | 1.038 | 1.236
642 | 20.595 | 0.496 | 1671.054 | 1.044 | 1.241
643 | 20.621 | 0.498 | 1678.899 | 1.049 | 1.245
644 | 20.652 | 0.5 | 1686.744 | 1.054 | 1.25
645 | 20.685 | 0.502 | 1696.551 | 1.06 | 1.255
646 | 20.715 | 0.504 | 1706.358 | 1.066 | 1.26
647 | 20.74 | 0.506 | 1714.203 | 1.071 | 1.264
648 | 20.763 | 0.508 | 1722.048 | 1.076 | 1.269
649 | 20.812 | 0.512 | 1735.778 | 1.085 | 1.279
650 | 20.844 | 0.513 | 1741.661 | 1.089 | 1.284
651 | 20.877 | 0.515 | 1749.507 | 1.093 | 1.288
652 | 20.908 | 0.517 | 1757.352 | 1.098 | 1.293
653 | 20.94 | 0.519 | 1767.159 | 1.104 | 1.298
654 | 20.972 | 0.521 | 1776.965 | 1.111 | 1.303
655 | 21.004 | 0.523 | 1784.811 | 1.116 | 1.307
656 | 21.036 | 0.527 | 1794.618 | 1.122 | 1.317
657 | 21.065 | 0.527 | 1804.424 | 1.128 | 1.317
658 | 21.092 | 0.529 | 1812.269 | 1.133 | 1.322
659 | 21.124 | 0.531 | 1822.076 | 1.139 | 1.326
660 | 21.156 | 0.534 | 1829.921 | 1.144 | 1.336
661 | 21.185 | 0.536 | 1837.767 | 1.149 | 1.341
662 | 21.212 | 0.538 | 1845.612 | 1.154 | 1.346
663 | 21.244 | 0.54 | 1855.419 | 1.16 | 1.35
664 | 21.275 | 0.542 | 1863.264 | 1.165 | 1.355
665 | 21.308 | 0.544 | 1871.11 | 1.169 | 1.36
666 | 21.34 | 0.546 | 1880.916 | 1.176 | 1.365
667 | 21.372 | 0.549 | 1888.761 | 1.18 | 1.372
668 | 21.404 | 0.55 | 1898.568 | 1.187 | 1.374
669 | 21.436 | 0.553 | 1906.414 | 1.192 | 1.381
670 | 21.468 | 0.553 | 1916.22 | 1.198 | 1.384
671 | 21.5 | 0.557 | 1926.026 | 1.204 | 1.393
672 | 21.532 | 0.559 | 1933.872 | 1.209 | 1.398
673 | 21.564 | 0.561 | 1943.678 | 1.215 | 1.403
674 | 21.596 | 0.563 | 1951.523 | 1.22 | 1.408
675 | 21.627 | 0.565 | 1961.33 | 1.226 | 1.412
676 | 21.66 | 0.567 | 1971.137 | 1.232 | 1.417
677 | 21.693 | 0.569 | 1978.982 | 1.237 | 1.422
678 | 21.724 | 0.571 | 1988.789 | 1.243 | 1.427
679 | 21.756 | 0.574 | 1996.634 | 1.248 | 1.436
680 | 21.788 | 0.576 | 2006.441 | 1.254 | 1.441
681 | 21.819 | 0.578 | 2014.287 | 1.259 | 1.446
682 | 21.852 | 0.58 | 2024.093 | 1.265 | 1.451
683 | 21.884 | 0.582 | 2031.938 | 1.27 | 1.455
684 | 21.916 | 0.584 | 2041.745 | 1.276 | 1.46
685 | 21.948 | 0.586 | 2051.552 | 1.282 | 1.465
686 | 22.003 | 0.59 | 2067.242 | 1.292 | 1.474
687 | 22.029 | 0.592 | 2075.088 | 1.297 | 1.479
688 | 22.06 | 0.595 | 2082.933 | 1.302 | 1.486
689 | 22.092 | 0.595 | 2090.778 | 1.307 | 1.489
690 | 22.124 | 0.599 | 2100.585 | 1.313 | 1.498
691 | 22.184 | 0.603 | 2116.276 | 1.323 | 1.508
692 | 22.212 | 0.605 | 2126.082 | 1.329 | 1.513
693 | 22.244 | 0.607 | 2133.928 | 1.334 | 1.517
694 | 22.275 | 0.609 | 2141.773 | 1.339 | 1.522
695 | 22.308 | 0.611 | 2151.579 | 1.345 | 1.527
696 | 22.34 | 0.613 | 2161.386 | 1.351 | 1.532
697 | 22.372 | 0.615 | 2169.232 | 1.356 | 1.536
698 | 22.404 | 0.616 | 2179.038 | 1.362 | 1.541
699 | 22.436 | 0.618 | 2186.883 | 1.367 | 1.546
700 | 22.468 | 0.622 | 2196.69 | 1.373 | 1.556
701 | 22.499 | 0.624 | 2204.535 | 1.378 | 1.56
702 | 22.532 | 0.626 | 2214.342 | 1.384 | 1.565
703 | 22.564 | 0.628 | 2222.187 | 1.389 | 1.57
704 | 22.596 | 0.63 | 2231.994 | 1.395 | 1.575
705 | 22.62 | 0.632 | 2239.839 | 1.4 | 1.579
706 | 22.651 | 0.634 | 2249.646 | 1.406 | 1.584
707 | 22.684 | 0.636 | 2257.492 | 1.411 | 1.589
708 | 22.716 | 0.637 | 2265.336 | 1.416 | 1.594
709 | 22.748 | 0.639 | 2275.144 | 1.422 | 1.598
710 | 22.78 | 0.643 | 2282.989 | 1.427 | 1.608
711 | 22.812 | 0.645 | 2292.795 | 1.433 | 1.613
712 | 22.844 | 0.647 | 2300.641 | 1.438 | 1.618
713 | 22.875 | 0.649 | 2310.448 | 1.444 | 1.622
714 | 22.9 | 0.651 | 2318.293 | 1.449 | 1.627
715 | 22.924 | 0.653 | 2326.138 | 1.454 | 1.632
716 | 22.957 | 0.655 | 2333.983 | 1.459 | 1.637
717 | 22.988 | 0.657 | 2341.829 | 1.464 | 1.641
718 | 23.021 | 0.658 | 2349.673 | 1.469 | 1.646
719 | 23.052 | 0.66 | 2359.481 | 1.475 | 1.651
720 | 23.084 | 0.663 | 2367.326 | 1.48 | 1.658
721 | 23.117 | 0.664 | 2375.171 | 1.484 | 1.66
722 | 23.148 | 0.666 | 2384.977 | 1.491 | 1.665
723 | 23.18 | 0.67 | 2392.823 | 1.496 | 1.675
724 | 23.212 | 0.672 | 2402.629 | 1.502 | 1.68
725 | 23.244 | 0.674 | 2410.475 | 1.507 | 1.684
726 | 23.276 | 0.676 | 2418.32 | 1.511 | 1.689
727 | 23.299 | 0.678 | 2426.166 | 1.516 | 1.694
728 | 23.323 | 0.679 | 2434.011 | 1.521 | 1.699
729 | 23.348 | 0.679 | 2441.856 | 1.526 | 1.699
730 | 23.379 | 0.683 | 2447.74 | 1.53 | 1.708
731 | 23.404 | 0.683 | 2455.585 | 1.535 | 1.708
732 | 23.435 | 0.687 | 2463.431 | 1.54 | 1.718
733 | 23.468 | 0.689 | 2471.276 | 1.545 | 1.723
734 | 23.5 | 0.691 | 2479.122 | 1.549 | 1.727
735 | 23.532 | 0.693 | 2488.928 | 1.556 | 1.732
736 | 23.564 | 0.695 | 2496.774 | 1.56 | 1.737
737 | 23.596 | 0.697 | 2506.58 | 1.567 | 1.742
738 | 23.628 | 0.699 | 2514.425 | 1.572 | 1.746
739 | 23.661 | 0.702 | 2524.232 | 1.578 | 1.756
740 | 23.692 | 0.704 | 2532.078 | 1.583 | 1.761
741 | 23.723 | 0.706 | 2541.884 | 1.589 | 1.765
742 | 23.756 | 0.708 | 2549.729 | 1.594 | 1.77
743 | 23.788 | 0.71 | 2557.575 | 1.598 | 1.775
744 | 23.82 | 0.712 | 2565.42 | 1.603 | 1.78
745 | 23.844 | 0.714 | 2573.266 | 1.608 | 1.785
746 | 23.876 | 0.716 | 2583.072 | 1.614 | 1.789
747 | 23.908 | 0.718 | 2590.918 | 1.619 | 1.794
748 | 23.939 | 0.72 | 2598.763 | 1.624 | 1.799
749 | 23.964 | 0.721 | 2604.647 | 1.628 | 1.804
750 | 24.02 | 0.725 | 2618.376 | 1.636 | 1.813
751 | 24.053 | 0.727 | 2626.222 | 1.641 | 1.818
752 | 24.083 | 0.729 | 2634.066 | 1.646 | 1.823
753 | 24.116 | 0.731 | 2643.873 | 1.652 | 1.827
754 | 24.148 | 0.735 | 2653.68 | 1.659 | 1.837
755 | 24.179 | 0.737 | 2661.526 | 1.663 | 1.842
756 | 24.203 | 0.737 | 2669.37 | 1.668 | 1.842
757 | 24.228 | 0.74 | 2677.216 | 1.673 | 1.849
758 | 24.261 | 0.741 | 2685.061 | 1.678 | 1.851
759 | 24.292 | 0.744 | 2692.907 | 1.683 | 1.861
760 | 24.324 | 0.746 | 2700.752 | 1.688 | 1.866
761 | 24.356 | 0.748 | 2708.597 | 1.693 | 1.87
762 | 24.388 | 0.75 | 2718.404 | 1.699 | 1.875
763 | 24.42 | 0.752 | 2726.249 | 1.704 | 1.88
764 | 24.452 | 0.754 | 2734.095 | 1.709 | 1.885
765 | 24.484 | 0.757 | 2743.902 | 1.715 | 1.892
766 | 24.517 | 0.759 | 2751.747 | 1.72 | 1.897
767 | 24.548 | 0.762 | 2759.592 | 1.725 | 1.904
768 | 24.577 | 0.763 | 2769.398 | 1.731 | 1.909
769 | 24.604 | 0.763 | 2777.244 | 1.736 | 1.909
770 | 24.628 | 0.766 | 2783.128 | 1.739 | 1.916
771 | 24.66 | 0.768 | 2790.973 | 1.744 | 1.92
772 | 24.691 | 0.769 | 2798.819 | 1.749 | 1.923
773 | 24.725 | 0.773 | 2806.664 | 1.754 | 1.932
774 | 24.755 | 0.775 | 2814.509 | 1.759 | 1.937
775 | 24.788 | 0.777 | 2822.354 | 1.764 | 1.942
776 | 24.812 | 0.779 | 2830.199 | 1.769 | 1.947
777 | 24.845 | 0.781 | 2838.045 | 1.774 | 1.952
778 | 24.876 | 0.783 | 2845.891 | 1.779 | 1.956
779 | 24.908 | 0.784 | 2853.736 | 1.784 | 1.961
780 | 24.939 | 0.786 | 2861.581 | 1.788 | 1.966
781 | 24.972 | 0.79 | 2869.426 | 1.793 | 1.975
782 | 25.004 | 0.792 | 2879.233 | 1.8 | 1.98
783 | 25.036 | 0.794 | 2887.078 | 1.804 | 1.985
784 | 25.065 | 0.796 | 2894.923 | 1.809 | 1.99
785 | 25.091 | 0.798 | 2902.769 | 1.814 | 1.994
786 | 25.124 | 0.8 | 2910.614 | 1.819 | 1.999
787 | 25.184 | 0.804 | 2924.343 | 1.828 | 2.009
788 | 25.212 | 0.805 | 2932.189 | 1.833 | 2.014
789 | 25.244 | 0.807 | 2940.034 | 1.838 | 2.018
790 | 25.276 | 0.809 | 2947.88 | 1.842 | 2.023
791 | 25.308 | 0.811 | 2955.725 | 1.847 | 2.028
792 | 25.34 | 0.815 | 2963.57 | 1.852 | 2.037
793 | 25.372 | 0.817 | 2973.376 | 1.858 | 2.042
794 | 25.404 | 0.819 | 2981.222 | 1.863 | 2.047
795 | 25.465 | 0.823 | 2994.952 | 1.872 | 2.057
796 | 25.492 | 0.825 | 3002.796 | 1.877 | 2.061
797 | 25.524 | 0.826 | 3010.642 | 1.882 | 2.066
798 | 25.572 | 0.828 | 3024.371 | 1.89 | 2.071
799 | 25.605 | 0.832 | 3030.255 | 1.894 | 2.08
800 | 25.636 | 0.834 | 3038.101 | 1.899 | 2.085
801 | 25.668 | 0.836 | 3045.946 | 1.904 | 2.09
802 | 25.7 | 0.838 | 3053.791 | 1.909 | 2.095
803 | 25.733 | 0.84 | 3061.637 | 1.914 | 2.099
804 | 25.764 | 0.842 | 3069.482 | 1.918 | 2.104
805 | 25.795 | 0.844 | 3077.327 | 1.923 | 2.109
806 | 25.82 | 0.846 | 3085.172 | 1.928 | 2.114
807 | 25.854 | 0.848 | 3093.018 | 1.933 | 2.121
808 | 25.884 | 0.851 | 3100.863 | 1.938 | 2.128
809 | 25.916 | 0.853 | 3108.709 | 1.943 | 2.133
810 | 25.94 | 0.855 | 3114.593 | 1.947 | 2.138
811 | 25.971 | 0.857 | 3122.438 | 1.952 | 2.142
812 | 26.004 | 0.859 | 3130.283 | 1.956 | 2.147
813 | 26.036 | 0.861 | 3138.129 | 1.961 | 2.152
814 | 26.067 | 0.863 | 3145.973 | 1.966 | 2.157
815 | 26.095 | 0.865 | 3153.82 | 1.971 | 2.161
816 | 26.124 | 0.867 | 3159.703 | 1.975 | 2.166
817 | 26.156 | 0.868 | 3167.548 | 1.98 | 2.171
818 | 26.188 | 0.87 | 3175.394 | 1.985 | 2.176
819 | 26.22 | 0.872 | 3181.278 | 1.988 | 2.181
820 | 26.243 | 0.874 | 3189.123 | 1.993 | 2.185
821 | 26.275 | 0.876 | 3196.968 | 1.998 | 2.19
822 | 26.3 | 0.878 | 3202.852 | 2.002 | 2.195
823 | 26.324 | 0.88 | 3208.737 | 2.005 | 2.2
824 | 26.349 | 0.882 | 3214.62 | 2.009 | 2.204
825 | 26.38 | 0.884 | 3222.466 | 2.014 | 2.209
826 | 26.404 | 0.886 | 3228.349 | 2.018 | 2.214
827 | 26.437 | 0.887 | 3236.195 | 2.023 | 2.219
828 | 26.467 | 0.889 | 3242.079 | 2.026 | 2.224
829 | 26.5 | 0.891 | 3249.924 | 2.031 | 2.228
830 | 26.532 | 0.894 | 3257.77 | 2.036 | 2.236
831 | 26.564 | 0.895 | 3265.614 | 2.041 | 2.238
832 | 26.596 | 0.897 | 3271.499 | 2.045 | 2.243
833 | 26.628 | 0.9 | 3279.344 | 2.05 | 2.25
834 | 26.66 | 0.903 | 3287.189 | 2.054 | 2.257
835 | 26.692 | 0.905 | 3295.035 | 2.059 | 2.262
836 | 26.724 | 0.907 | 3302.88 | 2.064 | 2.266
837 | 26.756 | 0.908 | 3310.726 | 2.069 | 2.271
838 | 26.788 | 0.91 | 3318.571 | 2.074 | 2.276
839 | 26.82 | 0.912 | 3326.417 | 2.079 | 2.281
840 | 26.852 | 0.914 | 3334.262 | 2.084 | 2.286
841 | 26.884 | 0.918 | 3340.145 | 2.088 | 2.295
842 | 26.915 | 0.92 | 3347.991 | 2.092 | 2.3
843 | 26.944 | 0.922 | 3355.836 | 2.097 | 2.305
844 | 26.972 | 0.924 | 3363.681 | 2.102 | 2.309
845 | 27.005 | 0.926 | 3369.565 | 2.106 | 2.314
846 | 27.036 | 0.928 | 3377.411 | 2.111 | 2.319
847 | 27.068 | 0.929 | 3383.295 | 2.115 | 2.324
848 | 27.1 | 0.931 | 3391.14 | 2.119 | 2.328
849 | 27.156 | 0.935 | 3404.87 | 2.128 | 2.338
850 | 27.188 | 0.937 | 3410.753 | 2.132 | 2.343
851 | 27.252 | 0.937 | 3416.637 | 2.135 | 2.343