## 工作表1
No. | 時間( s) | 變形( mm) | 力量( N) | 應力( N/mm^2) | 應變( %)
1 | 0 | 0 | 0 | 0 | 0
2 | 0.079 | 0 | 0 | 0 | 0
3 | 0.107 | 0 | 0 | 0 | 0
4 | 0.139 | 0 | 0 | 0 | 0
5 | 0.17 | 0 | 0 | 0 | 0
6 | 0.197 | 0 | 0 | 0 | 0
7 | 0.227 | 0 | 0 | 0 | 0
8 | 0.259 | 0 | 0 | 0 | 0
9 | 0.291 | 0 | 0 | 0 | 0
10 | 0.322 | 0 | 0 | 0 | 0
11 | 0.354 | 0 | 0 | 0 | 0
12 | 0.386 | 0 | 0 | 0 | 0
13 | 0.418 | 0 | 0 | 0 | 0
14 | 0.45 | 0 | 0 | 0 | 0
15 | 0.484 | 0 | 0 | 0 | 0
16 | 0.515 | 0 | 0 | 0 | 0
17 | 0.546 | 0 | 0 | 0 | 0
18 | 0.578 | 0 | 0 | 0 | 0
19 | 0.612 | 0 | 0 | 0 | 0
20 | 0.643 | 0 | 0 | 0 | 0
21 | 0.674 | 0 | 0 | 0 | 0
22 | 0.708 | 0 | 0 | 0 | 0
23 | 0.738 | 0 | 0 | 0 | 0
24 | 0.771 | 0 | 0 | 0 | 0
25 | 0.802 | 0 | 0 | 0 | 0
26 | 0.834 | 0 | 0 | 0 | 0
27 | 0.866 | 0 | 0 | 0 | 0
28 | 0.9 | 0 | 0 | 0 | 0
29 | 0.931 | 0 | 0 | 0 | 0
30 | 0.962 | 0 | 0 | 0 | 0
31 | 0.996 | 0 | 0 | 0 | 0
32 | 1.026 | 0 | 0 | 0 | 0
33 | 1.059 | 0 | 0 | 0 | 0
34 | 1.092 | 0 | 0 | 0 | 0
35 | 1.122 | 0 | 0 | 0 | 0
36 | 1.154 | 0 | 0 | 0 | 0
37 | 1.187 | 0 | 0 | 0 | 0
38 | 1.218 | 0 | 0 | 0 | 0
39 | 1.25 | 0 | 0 | 0 | 0
40 | 1.283 | 0 | 0 | 0 | 0
41 | 1.314 | 0 | 0 | 0 | 0
42 | 1.348 | 0 | 0 | 0 | 0
43 | 1.38 | 0 | 0 | 0 | 0
44 | 1.41 | 0 | 0 | 0 | 0
45 | 1.443 | 0 | 0 | 0 | 0
46 | 1.475 | 0 | 0 | 0 | 0
47 | 1.507 | 0 | 0 | 0 | 0
48 | 1.539 | 0 | 0 | 0 | 0
49 | 1.571 | 0 | 0 | 0 | 0
50 | 1.603 | 0 | 0 | 0 | 0
51 | 1.635 | 0 | 0 | 0 | 0
52 | 1.666 | 0 | 0 | 0 | 0
53 | 1.699 | 0 | 0 | 0 | 0
54 | 1.732 | 0 | 0 | 0 | 0
55 | 1.762 | 0 | 0 | 0 | 0
56 | 1.795 | 0 | 0 | 0 | 0
57 | 1.827 | 0 | 0 | 0 | 0
58 | 1.858 | 0 | 0 | 0 | 0
59 | 1.89 | 0 | 0 | 0 | 0
60 | 1.923 | 0 | 0 | 0 | 0
61 | 1.954 | 0 | 0 | 0 | 0
62 | 1.987 | 0 | 0 | 0 | 0
63 | 2.019 | 0 | 0 | 0 | 0
64 | 2.05 | 0 | 0 | 0 | 0
65 | 2.083 | 0 | 0 | 0 | 0
66 | 2.114 | 0 | 0 | 0 | 0
67 | 2.139 | 0 | 0 | 0 | 0
68 | 2.171 | 0 | 0 | 0 | 0
69 | 2.202 | 0 | 0 | 0 | 0
70 | 2.235 | 0 | 0 | 0 | 0
71 | 2.266 | 0 | 0 | 0 | 0
72 | 2.299 | 0 | 0 | 0 | 0
73 | 2.332 | 0 | 0 | 0 | 0
74 | 2.363 | 0 | 0 | 0 | 0
75 | 2.395 | 0 | 0 | 0 | 0
76 | 2.427 | 0 | 0 | 0 | 0
77 | 2.482 | 0 | 0 | 0 | 0
78 | 2.515 | 0 | 0 | 0 | 0
79 | 2.546 | 0 | 0 | 0 | 0
80 | 2.579 | 0 | 0 | 0 | 0
81 | 2.61 | 0 | 0 | 0 | 0
82 | 2.643 | 0 | 0 | 0 | 0
83 | 2.675 | 0 | 0 | 0 | 0
84 | 2.707 | 0 | 0 | 0 | 0
85 | 2.739 | 0 | 0 | 0 | 0
86 | 2.771 | 0 | 0 | 0 | 0
87 | 2.803 | 0 | 0 | 0 | 0
88 | 2.836 | 0 | 0 | 0 | 0
89 | 2.867 | 0 | 0 | 0 | 0
90 | 2.898 | 0 | 0 | 0 | 0
91 | 2.931 | 0 | 0 | 0 | 0
92 | 2.962 | 0 | 0 | 0 | 0
93 | 2.995 | 0 | 0 | 0 | 0
94 | 3.027 | 0 | 0 | 0 | 0
95 | 3.058 | 0 | 0 | 0 | 0
96 | 3.091 | 0 | 0 | 0 | 0
97 | 3.122 | 0 | 0 | 0 | 0
98 | 3.148 | 0 | 0 | 0 | 0
99 | 3.178 | 0 | 0 | 0 | 0
100 | 3.211 | 0 | 0 | 0 | 0
101 | 3.243 | 0 | 0 | 0 | 0
102 | 3.274 | 0 | 0 | 0 | 0
103 | 3.307 | 0 | 0 | 0 | 0
104 | 3.339 | 0 | 0 | 0 | 0
105 | 3.37 | 0 | 0 | 0 | 0
106 | 3.403 | 0 | 0 | 0 | 0
107 | 3.435 | 0 | 0 | 0 | 0
108 | 3.467 | 0 | 0 | 0 | 0
109 | 3.499 | 0 | 0 | 0 | 0
110 | 3.53 | 0 | 0 | 0 | 0
111 | 3.564 | 0 | 0 | 0 | 0
112 | 3.596 | 0 | 0 | 0 | 0
113 | 3.627 | 0 | 0 | 0 | 0
114 | 3.658 | 0 | 0 | 0 | 0
115 | 3.69 | 0 | 0 | 0 | 0
116 | 3.723 | 0 | 0 | 0 | 0
117 | 3.754 | 0 | 0 | 0 | 0
118 | 3.787 | 0 | 0 | 0 | 0
119 | 3.819 | 0 | 0 | 0 | 0
120 | 3.851 | 0 | 0 | 0 | 0
121 | 3.882 | 0 | 0 | 0 | 0
122 | 3.914 | 0 | 0 | 0 | 0
123 | 3.946 | 0 | 0 | 0 | 0
124 | 3.979 | 0 | 0 | 0 | 0
125 | 4.011 | 0 | 0 | 0 | 0
126 | 4.043 | 0 | 0 | 0 | 0
127 | 4.075 | 0 | 0 | 0 | 0
128 | 4.107 | 0 | 0 | 0 | 0
129 | 4.139 | 0 | 0 | 0 | 0
130 | 4.172 | 0 | 0 | 0 | 0
131 | 4.203 | 0 | 0 | 0 | 0
132 | 4.235 | 0 | 0 | 0 | 0
133 | 4.267 | 0 | 0 | 0 | 0
134 | 4.299 | 0 | 0 | 0 | 0
135 | 4.331 | 0 | 0 | 0 | 0
136 | 4.363 | 0 | 0 | 0 | 0
137 | 4.395 | 0 | 0 | 0 | 0
138 | 4.426 | 0 | 0 | 0 | 0
139 | 4.459 | 0 | 0 | 0 | 0
140 | 4.492 | 0 | 0 | 0 | 0
141 | 4.523 | 0 | 0 | 0 | 0
142 | 4.555 | 0 | 0 | 0 | 0
143 | 4.586 | 0 | 0 | 0 | 0
144 | 4.62 | 0 | 0 | 0 | 0
145 | 4.651 | 0 | 0 | 0 | 0
146 | 4.683 | 0 | 0 | 0 | 0
147 | 4.714 | 0 | 0 | 0 | 0
148 | 4.748 | 0 | 0 | 0 | 0
149 | 4.779 | 0 | 0 | 0 | 0
150 | 4.81 | 0 | 0 | 0 | 0
151 | 4.843 | 0 | 0 | 0 | 0
152 | 4.875 | 0 | 0 | 0 | 0
153 | 4.907 | 0 | 0 | 0 | 0
154 | 4.94 | 0 | 0 | 0 | 0
155 | 4.97 | 0 | 0 | 0 | 0
156 | 4.999 | 0 | 0 | 0 | 0
157 | 5.027 | 0 | 0 | 0 | 0
158 | 5.058 | 0 | 0 | 0 | 0
159 | 5.091 | 0 | 0 | 0 | 0
160 | 5.123 | 0 | 0 | 0 | 0
161 | 5.156 | 0 | 0 | 0 | 0
162 | 5.189 | 0 | 0 | 0 | 0
163 | 5.219 | 0 | 0 | 0 | 0
164 | 5.251 | 0 | 0 | 0 | 0
165 | 5.283 | 0 | 0 | 0 | 0
166 | 5.315 | 0 | 0 | 0 | 0
167 | 5.346 | 0 | 0 | 0 | 0
168 | 5.378 | 0 | 0 | 0 | 0
169 | 5.411 | 0 | 0 | 0 | 0
170 | 5.443 | 0 | 0 | 0 | 0
171 | 5.475 | 0 | 0 | 0 | 0
172 | 5.507 | 0 | 0 | 0 | 0
173 | 5.539 | 0 | 0 | 0 | 0
174 | 5.57 | 0 | 0 | 0 | 0
175 | 5.602 | 0 | 0 | 0 | 0
176 | 5.634 | 0 | 0 | 0 | 0
177 | 5.667 | 0 | 0 | 0 | 0
178 | 5.698 | 0 | 0 | 0 | 0
179 | 5.731 | 0 | 0 | 0 | 0
180 | 5.764 | 0 | 0 | 0 | 0
181 | 5.795 | 0 | 0 | 0 | 0
182 | 5.827 | 0 | 0 | 0 | 0
183 | 5.858 | 0 | 0 | 0 | 0
184 | 5.892 | 0 | 0 | 0 | 0
185 | 5.946 | 0 | 0 | 0 | 0
186 | 5.972 | 0 | 0 | 0 | 0
187 | 6.003 | 0 | 0 | 0 | 0
188 | 6.034 | 0 | 0 | 0 | 0
189 | 6.067 | 0 | 0 | 0 | 0
190 | 6.098 | 0 | 0 | 0 | 0
191 | 6.131 | 0 | 0 | 0 | 0
192 | 6.162 | 0 | 0 | 0 | 0
193 | 6.195 | 0 | 0 | 0 | 0
194 | 6.227 | 0 | 0 | 0 | 0
195 | 6.258 | 0 | 0 | 0 | 0
196 | 6.292 | 0 | 0 | 0 | 0
197 | 6.322 | 0 | 0 | 0 | 0
198 | 6.356 | 0 | 0 | 0 | 0
199 | 6.386 | 0 | 0 | 0 | 0
200 | 6.41 | 0 | 0 | 0 | 0
201 | 6.435 | 0 | 0 | 0 | 0
202 | 6.467 | 0 | 0 | 0 | 0
203 | 6.499 | 0 | 0 | 0 | 0
204 | 6.531 | 0 | 0 | 0 | 0
205 | 6.564 | 0 | 0 | 0 | 0
206 | 6.595 | 0 | 0 | 0 | 0
207 | 6.627 | 0 | 0 | 0 | 0
208 | 6.66 | 0 | 0 | 0 | 0
209 | 6.69 | 0 | 0 | 0 | 0
210 | 6.723 | 0 | 0 | 0 | 0
211 | 6.754 | 0 | 0 | 0 | 0
212 | 6.787 | 0 | 0 | 0 | 0
213 | 6.818 | 0 | 0 | 0 | 0
214 | 6.851 | 0 | 0 | 0 | 0
215 | 6.882 | 0 | 0 | 0 | 0
216 | 6.915 | 0 | 0 | 0 | 0
217 | 6.946 | 0 | 0 | 0 | 0
218 | 6.978 | 0 | 0 | 0 | 0
219 | 7.011 | 0 | 0 | 0 | 0
220 | 7.043 | 0 | 0 | 0 | 0
221 | 7.074 | 0 | 0 | 0 | 0
222 | 7.106 | 0 | 0 | 0 | 0
223 | 7.14 | 0 | 0 | 0 | 0
224 | 7.171 | 0 | 0 | 0 | 0
225 | 7.203 | 0 | 0 | 0 | 0
226 | 7.236 | 0 | 0 | 0 | 0
227 | 7.268 | 0 | 0 | 0 | 0
228 | 7.299 | 0 | 0 | 0 | 0
229 | 7.332 | 0 | 0 | 0 | 0
230 | 7.363 | 0 | 0 | 0 | 0
231 | 7.394 | 0 | 0 | 0 | 0
232 | 7.428 | 0 | 0 | 0 | 0
233 | 7.458 | 0 | 0 | 0 | 0
234 | 7.49 | 0 | 0 | 0 | 0
235 | 7.523 | 0 | 0 | 0 | 0
236 | 7.554 | 0 | 0 | 0 | 0
237 | 7.586 | 0 | 0 | 0 | 0
238 | 7.619 | 0 | 0 | 0 | 0
239 | 7.65 | 0 | 0 | 0 | 0
240 | 7.684 | 0 | 0 | 0 | 0
241 | 7.714 | 0 | 0 | 0 | 0
242 | 7.747 | 0 | 0 | 0 | 0
243 | 7.779 | 0 | 0 | 0 | 0
244 | 7.81 | 0 | 0 | 0 | 0
245 | 7.843 | 0 | 0 | 0 | 0
246 | 7.875 | 0 | 0 | 0 | 0
247 | 7.908 | 0 | 0 | 0 | 0
248 | 7.939 | 0 | 0 | 0 | 0
249 | 7.971 | 0 | 0 | 0 | 0
250 | 8.003 | 0 | 0 | 0 | 0
251 | 8.035 | 0 | 0 | 0 | 0
252 | 8.066 | 0 | 0 | 0 | 0
253 | 8.098 | 0 | 0 | 0 | 0
254 | 8.131 | 0 | 0 | 0 | 0
255 | 8.162 | 0 | 0 | 0 | 0
256 | 8.196 | 0 | 0 | 0 | 0
257 | 8.228 | 0 | 0 | 0 | 0
258 | 8.26 | 0 | 0 | 0 | 0
259 | 8.29 | 0 | 0 | 0 | 0
260 | 8.323 | 0 | 0 | 0 | 0
261 | 8.356 | 0 | 0 | 0 | 0
262 | 8.386 | 0 | 0 | 0 | 0
263 | 8.419 | 0 | 0 | 0 | 0
264 | 8.45 | 0 | 0 | 0 | 0
265 | 8.484 | 0 | 0 | 0 | 0
266 | 8.516 | 0 | 0 | 0 | 0
267 | 8.547 | 0 | 0 | 0 | 0
268 | 8.578 | 0 | 0 | 0 | 0
269 | 8.611 | 0 | 0 | 0 | 0
270 | 8.644 | 0 | 0 | 0 | 0
271 | 8.675 | 0 | 0 | 0 | 0
272 | 8.706 | 0 | 0 | 0 | 0
273 | 8.739 | 0 | 0 | 0 | 0
274 | 8.771 | 0 | 0 | 0 | 0
275 | 8.803 | 0 | 0 | 0 | 0
276 | 8.835 | 0 | 0 | 0 | 0
277 | 8.868 | 0 | 0 | 0 | 0
278 | 8.899 | 0 | 0 | 0 | 0
279 | 8.931 | 0 | 0 | 0 | 0
280 | 8.963 | 0 | 0 | 0 | 0
281 | 8.994 | 0 | 0 | 0 | 0
282 | 9.026 | 0 | 0 | 0 | 0
283 | 9.059 | 0 | 0 | 0 | 0
284 | 9.091 | 0 | 0 | 0 | 0
285 | 9.122 | 0 | 0 | 0 | 0
286 | 9.148 | 0 | 0 | 0 | 0
287 | 9.178 | 0 | 0 | 0 | 0
288 | 9.211 | 0 | 0 | 0 | 0
289 | 9.242 | 0 | 0 | 0 | 0
290 | 9.275 | 0 | 0 | 0 | 0
291 | 9.307 | 0 | 0 | 0 | 0
292 | 9.34 | 0 | 0 | 0 | 0
293 | 9.371 | 0 | 0 | 0 | 0
294 | 9.402 | 0 | 0 | 0 | 0
295 | 9.434 | 0 | 0 | 0 | 0
296 | 9.466 | 0 | 0 | 0 | 0
297 | 9.499 | 0 | 0 | 0 | 0
298 | 9.531 | 0 | 0 | 0 | 0
299 | 9.563 | 0 | 0 | 0 | 0
300 | 9.595 | 0 | 0 | 0 | 0
301 | 9.627 | 0 | 0 | 0 | 0
302 | 9.658 | 0 | 0 | 0 | 0
303 | 9.692 | 0 | 0 | 0 | 0
304 | 9.722 | 0 | 0 | 0 | 0
305 | 9.755 | 0 | 0 | 0 | 0
306 | 9.789 | 0 | 0 | 0 | 0
307 | 9.818 | 0 | 0 | 0 | 0
308 | 9.85 | 0 | 0 | 0 | 0
309 | 9.883 | 0 | 0 | 0 | 0
310 | 9.916 | 0 | 0 | 0 | 0
311 | 9.946 | 0 | 0 | 0 | 0
312 | 9.979 | 0 | 0 | 0 | 0
313 | 10.011 | 0 | 0 | 0 | 0
314 | 10.043 | 0 | 0 | 0 | 0
315 | 10.075 | 0 | 0 | 0 | 0
316 | 10.106 | 0 | 0 | 0 | 0
317 | 10.14 | 0 | 0 | 0 | 0
318 | 10.17 | 0 | 0 | 0 | 0
319 | 10.203 | 0 | 0 | 0 | 0
320 | 10.235 | 0 | 0 | 0 | 0
321 | 10.266 | 0 | 0 | 0 | 0
322 | 10.299 | 0 | 0 | 0 | 0
323 | 10.331 | 0 | 0 | 0 | 0
324 | 10.363 | 0 | 0 | 0 | 0
325 | 10.396 | 0 | 0 | 0 | 0
326 | 10.426 | 0 | 0 | 0 | 0
327 | 10.459 | 0 | 0 | 0 | 0
328 | 10.492 | 0 | 0 | 0 | 0
329 | 10.523 | 0 | 0 | 0 | 0
330 | 10.555 | 0 | 0 | 0 | 0
331 | 10.587 | 0 | 0 | 0 | 0
332 | 10.619 | 0 | 0 | 0 | 0
333 | 10.65 | 0 | 0 | 0 | 0
334 | 10.683 | 0 | 0 | 0 | 0
335 | 10.715 | 0 | 0 | 0 | 0
336 | 10.746 | 0 | 0 | 0 | 0
337 | 10.779 | 0 | 0 | 0 | 0
338 | 10.81 | 0 | 0 | 0 | 0
339 | 10.844 | 0 | 0 | 0 | 0
340 | 10.875 | 0 | 0 | 0 | 0
341 | 10.906 | 0 | 0 | 0 | 0
342 | 10.94 | 0 | 0 | 0 | 0
343 | 10.971 | 0 | 0 | 0 | 0
344 | 11.003 | 0 | 0 | 0 | 0
345 | 11.034 | 0 | 0 | 0 | 0
346 | 11.066 | 0 | 0 | 0 | 0
347 | 11.099 | 0 | 0 | 0 | 0
348 | 11.131 | 0 | 0 | 0 | 0
349 | 11.163 | 0 | 1.962 | 0.001 | 0
350 | 11.219 | 0 | 3.923 | 0.002 | 0
351 | 11.251 | 0 | 3.923 | 0.002 | 0
352 | 11.284 | 0 | 3.923 | 0.002 | 0
353 | 11.315 | 0 | 5.884 | 0.004 | 0
354 | 11.339 | 0 | 5.884 | 0.004 | 0
355 | 11.371 | 0 | 5.884 | 0.004 | 0
356 | 11.399 | 0 | 5.884 | 0.004 | 0
357 | 11.427 | 0 | 7.846 | 0.005 | 0
358 | 11.459 | 0 | 7.845 | 0.005 | 0
359 | 11.491 | 0 | 7.845 | 0.005 | 0
360 | 11.522 | 0 | 9.807 | 0.006 | 0
361 | 11.556 | 0 | 9.807 | 0.006 | 0
362 | 11.586 | 0 | 9.807 | 0.006 | 0
363 | 11.619 | 0 | 11.768 | 0.007 | 0
364 | 11.651 | 0 | 11.768 | 0.007 | 0
365 | 11.683 | 0 | 11.768 | 0.007 | 0
366 | 11.715 | 0 | 13.73 | 0.009 | 0
367 | 11.747 | 0 | 13.729 | 0.009 | 0
368 | 11.778 | 0 | 15.691 | 0.01 | 0
369 | 11.811 | 0 | 15.691 | 0.01 | 0
370 | 11.842 | 0 | 17.652 | 0.011 | 0
371 | 11.874 | 0 | 17.652 | 0.011 | 0
372 | 11.907 | 0 | 19.614 | 0.012 | 0
373 | 11.938 | 0 | 19.613 | 0.012 | 0
374 | 11.97 | 0 | 21.575 | 0.013 | 0
375 | 12.002 | 0 | 21.575 | 0.013 | 0
376 | 12.036 | 0 | 23.536 | 0.015 | 0
377 | 12.067 | 0 | 23.536 | 0.015 | 0
378 | 12.098 | 0 | 25.497 | 0.016 | 0
379 | 12.133 | 0 | 27.459 | 0.017 | 0
380 | 12.162 | 0 | 27.459 | 0.017 | 0
381 | 12.194 | 0 | 29.42 | 0.018 | 0
382 | 12.226 | 0 | 29.42 | 0.018 | 0
383 | 12.259 | 0 | 31.381 | 0.02 | 0
384 | 12.291 | 0 | 33.343 | 0.021 | 0
385 | 12.323 | 0 | 33.343 | 0.021 | 0
386 | 12.355 | 0 | 35.304 | 0.022 | 0
387 | 12.387 | 0 | 37.265 | 0.023 | 0
388 | 12.419 | 0 | 37.265 | 0.023 | 0
389 | 12.452 | 0 | 39.227 | 0.025 | 0
390 | 12.482 | 0 | 41.189 | 0.026 | 0
391 | 12.512 | 0 | 43.15 | 0.027 | 0
392 | 12.539 | 0 | 43.149 | 0.027 | 0
393 | 12.571 | 0 | 45.111 | 0.028 | 0
394 | 12.602 | 0 | 47.073 | 0.029 | 0
395 | 12.635 | 0 | 49.034 | 0.031 | 0
396 | 12.666 | 0 | 50.995 | 0.032 | 0
397 | 12.699 | 0 | 52.957 | 0.033 | 0
398 | 12.731 | 0 | 54.918 | 0.034 | 0
399 | 12.763 | 0 | 56.879 | 0.036 | 0
400 | 12.795 | 0 | 58.841 | 0.037 | 0
401 | 12.827 | 0 | 60.802 | 0.038 | 0
402 | 12.859 | 0 | 62.763 | 0.039 | 0
403 | 12.89 | 0 | 64.725 | 0.04 | 0
404 | 12.914 | 0 | 66.686 | 0.042 | 0
405 | 12.946 | 0 | 68.647 | 0.043 | 0
406 | 12.97 | 0 | 70.608 | 0.044 | 0
407 | 13.003 | 0 | 72.57 | 0.045 | 0
408 | 13.036 | 0 | 74.531 | 0.047 | 0
409 | 13.067 | 0 | 76.493 | 0.048 | 0
410 | 13.098 | 0 | 78.454 | 0.049 | 0
411 | 13.131 | 0 | 80.415 | 0.05 | 0
412 | 13.162 | 0 | 82.376 | 0.051 | 0
413 | 13.194 | 0 | 84.338 | 0.053 | 0
414 | 13.227 | 0 | 86.299 | 0.054 | 0
415 | 13.258 | 0 | 88.26 | 0.055 | 0
416 | 13.288 | 0 | 92.183 | 0.058 | 0
417 | 13.338 | 0 | 96.105 | 0.06 | 0
418 | 13.371 | 0.002 | 98.067 | 0.061 | 0.005
419 | 13.402 | 0.004 | 100.028 | 0.063 | 0.01
420 | 13.434 | 0.006 | 101.99 | 0.064 | 0.014
421 | 13.467 | 0.008 | 103.951 | 0.065 | 0.019
422 | 13.499 | 0.01 | 107.874 | 0.067 | 0.024
423 | 13.53 | 0.013 | 109.835 | 0.069 | 0.033
424 | 13.562 | 0.015 | 111.796 | 0.07 | 0.038
425 | 13.595 | 0.017 | 115.719 | 0.072 | 0.043
426 | 13.626 | 0.019 | 117.681 | 0.074 | 0.048
427 | 13.658 | 0.021 | 121.603 | 0.076 | 0.052
428 | 13.69 | 0.023 | 123.564 | 0.077 | 0.057
429 | 13.747 | 0.027 | 129.448 | 0.081 | 0.067
430 | 13.779 | 0.029 | 131.409 | 0.082 | 0.072
431 | 13.811 | 0.031 | 135.332 | 0.085 | 0.076
432 | 13.842 | 0.034 | 137.293 | 0.086 | 0.086
433 | 13.875 | 0.036 | 141.216 | 0.088 | 0.091
434 | 13.906 | 0.038 | 145.139 | 0.091 | 0.095
435 | 13.939 | 0.04 | 149.061 | 0.093 | 0.1
436 | 13.97 | 0.042 | 151.023 | 0.094 | 0.105
437 | 14.004 | 0.044 | 154.945 | 0.097 | 0.11
438 | 14.036 | 0.046 | 158.869 | 0.099 | 0.115
439 | 14.066 | 0.049 | 162.79 | 0.102 | 0.122
440 | 14.099 | 0.051 | 166.714 | 0.104 | 0.127
441 | 14.131 | 0.053 | 170.637 | 0.107 | 0.134
442 | 14.162 | 0.055 | 174.559 | 0.109 | 0.138
443 | 14.186 | 0.057 | 178.482 | 0.112 | 0.143
444 | 14.21 | 0.058 | 180.443 | 0.113 | 0.145
445 | 14.243 | 0.061 | 184.366 | 0.115 | 0.153
446 | 14.275 | 0.063 | 188.288 | 0.118 | 0.157
447 | 14.304 | 0.065 | 192.211 | 0.12 | 0.162
448 | 14.331 | 0.067 | 196.134 | 0.123 | 0.167
449 | 14.363 | 0.069 | 200.056 | 0.125 | 0.172
450 | 14.394 | 0.071 | 203.979 | 0.127 | 0.177
451 | 14.426 | 0.073 | 209.863 | 0.131 | 0.181
452 | 14.459 | 0.074 | 213.785 | 0.134 | 0.186
453 | 14.49 | 0.077 | 217.708 | 0.136 | 0.193
454 | 14.522 | 0.078 | 223.592 | 0.14 | 0.196
455 | 14.555 | 0.082 | 227.515 | 0.142 | 0.205
456 | 14.586 | 0.084 | 233.399 | 0.146 | 0.21
457 | 14.619 | 0.086 | 239.282 | 0.15 | 0.215
458 | 14.652 | 0.086 | 243.205 | 0.152 | 0.215
459 | 14.682 | 0.09 | 247.129 | 0.154 | 0.224
460 | 14.707 | 0.092 | 253.012 | 0.158 | 0.229
461 | 14.739 | 0.094 | 256.934 | 0.161 | 0.234
462 | 14.771 | 0.095 | 260.858 | 0.163 | 0.239
463 | 14.802 | 0.097 | 266.742 | 0.167 | 0.243
464 | 14.835 | 0.1 | 272.625 | 0.17 | 0.25
465 | 14.868 | 0.101 | 276.548 | 0.173 | 0.253
466 | 14.898 | 0.105 | 282.432 | 0.177 | 0.262
467 | 14.93 | 0.107 | 288.316 | 0.18 | 0.267
468 | 14.964 | 0.109 | 292.239 | 0.183 | 0.272
469 | 15.019 | 0.113 | 302.046 | 0.189 | 0.282
470 | 15.051 | 0.115 | 307.929 | 0.192 | 0.286
471 | 15.083 | 0.116 | 313.813 | 0.196 | 0.291
472 | 15.108 | 0.118 | 317.736 | 0.199 | 0.296
473 | 15.138 | 0.12 | 323.62 | 0.202 | 0.301
474 | 15.171 | 0.122 | 329.504 | 0.206 | 0.305
475 | 15.204 | 0.124 | 333.427 | 0.208 | 0.31
476 | 15.235 | 0.126 | 339.31 | 0.212 | 0.315
477 | 15.282 | 0.13 | 349.117 | 0.218 | 0.324
478 | 15.314 | 0.132 | 353.04 | 0.221 | 0.329
479 | 15.348 | 0.135 | 358.924 | 0.224 | 0.337
480 | 15.379 | 0.136 | 364.808 | 0.228 | 0.339
481 | 15.41 | 0.139 | 370.692 | 0.232 | 0.348
482 | 15.442 | 0.141 | 376.576 | 0.235 | 0.353
483 | 15.475 | 0.143 | 382.46 | 0.239 | 0.358
484 | 15.507 | 0.145 | 388.344 | 0.243 | 0.363
485 | 15.539 | 0.147 | 396.189 | 0.248 | 0.367
486 | 15.595 | 0.151 | 405.996 | 0.254 | 0.377
487 | 15.627 | 0.153 | 411.88 | 0.257 | 0.382
488 | 15.659 | 0.155 | 417.763 | 0.261 | 0.386
489 | 15.691 | 0.157 | 423.648 | 0.265 | 0.391
490 | 15.723 | 0.158 | 431.494 | 0.27 | 0.396
491 | 15.755 | 0.162 | 437.378 | 0.273 | 0.406
492 | 15.786 | 0.164 | 443.261 | 0.277 | 0.41
493 | 15.819 | 0.166 | 449.145 | 0.281 | 0.415
494 | 15.852 | 0.168 | 456.99 | 0.286 | 0.42
495 | 15.884 | 0.17 | 462.875 | 0.289 | 0.425
496 | 15.962 | 0.176 | 476.604 | 0.298 | 0.439
497 | 15.995 | 0.177 | 482.488 | 0.302 | 0.444
498 | 16.027 | 0.18 | 488.372 | 0.305 | 0.451
499 | 16.059 | 0.181 | 496.217 | 0.31 | 0.453
500 | 16.09 | 0.183 | 504.062 | 0.315 | 0.458
501 | 16.119 | 0.185 | 509.946 | 0.319 | 0.463
502 | 16.147 | 0.187 | 517.792 | 0.324 | 0.468
503 | 16.17 | 0.189 | 523.676 | 0.327 | 0.472
504 | 16.194 | 0.191 | 529.56 | 0.331 | 0.477
505 | 16.227 | 0.193 | 535.443 | 0.335 | 0.482
506 | 16.259 | 0.196 | 541.327 | 0.338 | 0.489
507 | 16.29 | 0.197 | 547.212 | 0.342 | 0.491
508 | 16.323 | 0.2 | 553.096 | 0.346 | 0.501
509 | 16.346 | 0.2 | 558.98 | 0.349 | 0.501
510 | 16.371 | 0.202 | 564.864 | 0.353 | 0.506
511 | 16.402 | 0.204 | 570.748 | 0.357 | 0.511
512 | 16.434 | 0.206 | 576.632 | 0.36 | 0.515
513 | 16.466 | 0.21 | 584.477 | 0.365 | 0.525
514 | 16.495 | 0.212 | 590.361 | 0.369 | 0.53
515 | 16.522 | 0.212 | 596.245 | 0.373 | 0.53
516 | 16.547 | 0.214 | 602.129 | 0.376 | 0.534
517 | 16.579 | 0.217 | 609.974 | 0.381 | 0.541
518 | 16.611 | 0.219 | 615.858 | 0.385 | 0.549
519 | 16.643 | 0.221 | 621.742 | 0.389 | 0.553
520 | 16.675 | 0.223 | 629.587 | 0.393 | 0.558
521 | 16.731 | 0.227 | 641.356 | 0.401 | 0.568
522 | 16.763 | 0.229 | 649.201 | 0.406 | 0.573
523 | 16.794 | 0.231 | 655.085 | 0.409 | 0.577
524 | 16.827 | 0.234 | 662.93 | 0.414 | 0.584
525 | 16.859 | 0.236 | 670.775 | 0.419 | 0.589
526 | 16.89 | 0.237 | 678.621 | 0.424 | 0.592
527 | 16.924 | 0.24 | 686.466 | 0.429 | 0.601
528 | 16.954 | 0.242 | 694.312 | 0.434 | 0.606
529 | 16.978 | 0.244 | 700.196 | 0.438 | 0.611
530 | 17.003 | 0.244 | 706.079 | 0.441 | 0.611
531 | 17.035 | 0.248 | 713.924 | 0.446 | 0.62
532 | 17.066 | 0.25 | 719.809 | 0.45 | 0.625
533 | 17.099 | 0.252 | 727.654 | 0.455 | 0.63
534 | 17.129 | 0.254 | 733.538 | 0.458 | 0.635
535 | 17.156 | 0.256 | 741.383 | 0.463 | 0.639
536 | 17.186 | 0.258 | 749.229 | 0.468 | 0.644
537 | 17.218 | 0.26 | 757.074 | 0.473 | 0.649
538 | 17.25 | 0.261 | 762.958 | 0.477 | 0.654
539 | 17.274 | 0.263 | 770.803 | 0.482 | 0.658
540 | 17.299 | 0.265 | 776.687 | 0.485 | 0.663
541 | 17.323 | 0.267 | 784.532 | 0.49 | 0.668
542 | 17.347 | 0.269 | 790.416 | 0.494 | 0.673
543 | 17.37 | 0.269 | 796.3 | 0.498 | 0.673
544 | 17.394 | 0.271 | 802.184 | 0.501 | 0.678
545 | 17.426 | 0.273 | 808.068 | 0.505 | 0.682
546 | 17.457 | 0.275 | 813.952 | 0.509 | 0.687
547 | 17.483 | 0.277 | 821.798 | 0.514 | 0.692
548 | 17.514 | 0.279 | 827.682 | 0.517 | 0.697
549 | 17.542 | 0.281 | 835.527 | 0.522 | 0.701
550 | 17.57 | 0.282 | 841.411 | 0.526 | 0.706
551 | 17.594 | 0.284 | 849.256 | 0.531 | 0.711
552 | 17.627 | 0.286 | 857.101 | 0.536 | 0.716
553 | 17.659 | 0.288 | 862.985 | 0.539 | 0.72
554 | 17.69 | 0.291 | 870.831 | 0.544 | 0.728
555 | 17.723 | 0.294 | 878.677 | 0.549 | 0.735
556 | 17.754 | 0.296 | 886.522 | 0.554 | 0.74
557 | 17.783 | 0.298 | 894.367 | 0.559 | 0.744
558 | 17.81 | 0.3 | 902.212 | 0.564 | 0.749
559 | 17.834 | 0.302 | 910.057 | 0.569 | 0.754
560 | 17.867 | 0.303 | 915.942 | 0.572 | 0.759
561 | 17.891 | 0.305 | 923.787 | 0.577 | 0.763
562 | 17.923 | 0.307 | 931.632 | 0.582 | 0.768
563 | 17.953 | 0.309 | 937.516 | 0.586 | 0.773
564 | 17.978 | 0.311 | 945.361 | 0.591 | 0.778
565 | 18.011 | 0.313 | 953.207 | 0.596 | 0.783
566 | 18.091 | 0.319 | 968.897 | 0.606 | 0.797
567 | 18.124 | 0.321 | 976.743 | 0.61 | 0.802
568 | 18.154 | 0.323 | 984.588 | 0.615 | 0.806
569 | 18.186 | 0.324 | 992.433 | 0.62 | 0.811
570 | 18.219 | 0.326 | 1004.201 | 0.628 | 0.816
571 | 18.278 | 0.33 | 1017.931 | 0.636 | 0.825
572 | 18.33 | 0.334 | 1031.66 | 0.645 | 0.835
573 | 18.363 | 0.336 | 1039.505 | 0.65 | 0.84
574 | 18.395 | 0.339 | 1049.312 | 0.656 | 0.847
575 | 18.427 | 0.34 | 1057.158 | 0.661 | 0.849
576 | 18.459 | 0.342 | 1066.964 | 0.667 | 0.854
577 | 18.491 | 0.345 | 1074.809 | 0.672 | 0.864
578 | 18.523 | 0.347 | 1082.655 | 0.677 | 0.868
579 | 18.554 | 0.349 | 1090.5 | 0.682 | 0.873
580 | 18.587 | 0.351 | 1100.306 | 0.688 | 0.878
581 | 18.618 | 0.353 | 1108.152 | 0.693 | 0.883
582 | 18.651 | 0.355 | 1115.997 | 0.697 | 0.887
583 | 18.681 | 0.357 | 1125.804 | 0.704 | 0.892
584 | 18.707 | 0.359 | 1133.65 | 0.709 | 0.897
585 | 18.739 | 0.361 | 1141.494 | 0.713 | 0.902
586 | 18.77 | 0.363 | 1149.339 | 0.718 | 0.907
587 | 18.803 | 0.365 | 1157.185 | 0.723 | 0.911
588 | 18.834 | 0.368 | 1165.031 | 0.728 | 0.921
589 | 18.868 | 0.37 | 1172.876 | 0.733 | 0.926
590 | 18.898 | 0.372 | 1182.682 | 0.739 | 0.93
591 | 18.93 | 0.374 | 1190.528 | 0.744 | 0.935
592 | 18.963 | 0.376 | 1198.373 | 0.749 | 0.94
593 | 18.996 | 0.379 | 1208.18 | 0.755 | 0.947
594 | 19.026 | 0.38 | 1216.025 | 0.76 | 0.95
595 | 19.058 | 0.384 | 1225.832 | 0.766 | 0.959
596 | 19.09 | 0.386 | 1233.677 | 0.771 | 0.964
597 | 19.123 | 0.387 | 1241.522 | 0.776 | 0.969
598 | 19.154 | 0.389 | 1251.329 | 0.782 | 0.973
599 | 19.187 | 0.391 | 1259.174 | 0.787 | 0.978
600 | 19.219 | 0.393 | 1268.981 | 0.793 | 0.983
601 | 19.251 | 0.395 | 1276.827 | 0.798 | 0.988
602 | 19.282 | 0.399 | 1286.633 | 0.804 | 0.997
603 | 19.315 | 0.399 | 1294.478 | 0.809 | 0.997
604 | 19.347 | 0.403 | 1302.324 | 0.814 | 1.007
605 | 19.379 | 0.405 | 1312.13 | 0.82 | 1.012
606 | 19.411 | 0.407 | 1319.975 | 0.825 | 1.016
607 | 19.443 | 0.408 | 1329.782 | 0.831 | 1.021
608 | 19.475 | 0.41 | 1337.627 | 0.836 | 1.026
609 | 19.507 | 0.412 | 1347.434 | 0.842 | 1.031
610 | 19.538 | 0.414 | 1355.279 | 0.847 | 1.035
611 | 19.594 | 0.418 | 1370.97 | 0.857 | 1.045
612 | 19.628 | 0.421 | 1378.815 | 0.862 | 1.052
613 | 19.659 | 0.422 | 1386.661 | 0.867 | 1.055
614 | 19.69 | 0.426 | 1396.468 | 0.873 | 1.064
615 | 19.722 | 0.428 | 1406.274 | 0.879 | 1.069
616 | 19.754 | 0.429 | 1414.12 | 0.884 | 1.074
617 | 19.787 | 0.431 | 1423.926 | 0.89 | 1.078
618 | 19.818 | 0.433 | 1433.733 | 0.896 | 1.083
619 | 19.851 | 0.435 | 1441.578 | 0.901 | 1.088
620 | 19.906 | 0.439 | 1457.269 | 0.911 | 1.097
621 | 19.962 | 0.443 | 1470.998 | 0.919 | 1.107
622 | 19.986 | 0.445 | 1476.882 | 0.923 | 1.112
623 | 20.018 | 0.447 | 1486.688 | 0.929 | 1.117
624 | 20.051 | 0.449 | 1496.495 | 0.935 | 1.121
625 | 20.083 | 0.451 | 1506.302 | 0.941 | 1.129
626 | 20.115 | 0.454 | 1514.147 | 0.946 | 1.136
627 | 20.146 | 0.456 | 1523.954 | 0.952 | 1.14
628 | 20.179 | 0.458 | 1533.761 | 0.959 | 1.145
629 | 20.211 | 0.46 | 1541.606 | 0.964 | 1.15
630 | 20.242 | 0.462 | 1551.413 | 0.97 | 1.155
631 | 20.266 | 0.464 | 1559.258 | 0.975 | 1.159
632 | 20.323 | 0.468 | 1574.948 | 0.984 | 1.169
633 | 20.354 | 0.47 | 1582.794 | 0.989 | 1.174
634 | 20.378 | 0.471 | 1588.677 | 0.993 | 1.179
635 | 20.402 | 0.473 | 1596.523 | 0.998 | 1.183
636 | 20.434 | 0.475 | 1606.33 | 1.004 | 1.188
637 | 20.469 | 0.477 | 1614.175 | 1.009 | 1.193
638 | 20.5 | 0.479 | 1622.02 | 1.014 | 1.198
639 | 20.531 | 0.481 | 1631.827 | 1.02 | 1.202
640 | 20.563 | 0.483 | 1639.673 | 1.025 | 1.207
641 | 20.594 | 0.485 | 1649.479 | 1.031 | 1.212
642 | 20.627 | 0.489 | 1657.324 | 1.036 | 1.222
643 | 20.659 | 0.491 | 1667.131 | 1.042 | 1.226
644 | 20.69 | 0.492 | 1674.977 | 1.047 | 1.231
645 | 20.722 | 0.494 | 1684.783 | 1.053 | 1.236
646 | 20.754 | 0.496 | 1694.59 | 1.059 | 1.241
647 | 20.787 | 0.498 | 1702.435 | 1.064 | 1.245
648 | 20.818 | 0.5 | 1712.242 | 1.07 | 1.25
649 | 20.846 | 0.502 | 1720.086 | 1.075 | 1.255
650 | 20.876 | 0.504 | 1729.893 | 1.081 | 1.26
651 | 20.908 | 0.506 | 1737.739 | 1.086 | 1.264
652 | 20.939 | 0.508 | 1745.584 | 1.091 | 1.269
653 | 20.971 | 0.512 | 1753.429 | 1.096 | 1.279
654 | 21.003 | 0.513 | 1763.236 | 1.102 | 1.284
655 | 21.035 | 0.515 | 1771.081 | 1.107 | 1.288
656 | 21.067 | 0.517 | 1780.888 | 1.113 | 1.293
657 | 21.099 | 0.519 | 1790.694 | 1.119 | 1.298
658 | 21.131 | 0.522 | 1798.541 | 1.124 | 1.305
659 | 21.163 | 0.523 | 1808.346 | 1.13 | 1.307
660 | 21.194 | 0.527 | 1816.192 | 1.135 | 1.317
661 | 21.227 | 0.529 | 1825.999 | 1.141 | 1.322
662 | 21.259 | 0.529 | 1835.805 | 1.147 | 1.322
663 | 21.29 | 0.532 | 1843.651 | 1.152 | 1.331
664 | 21.323 | 0.534 | 1851.496 | 1.157 | 1.336
665 | 21.355 | 0.537 | 1861.303 | 1.163 | 1.343
666 | 21.387 | 0.538 | 1869.148 | 1.168 | 1.346
667 | 21.418 | 0.54 | 1878.955 | 1.174 | 1.35
668 | 21.451 | 0.543 | 1888.761 | 1.18 | 1.357
669 | 21.483 | 0.544 | 1896.606 | 1.185 | 1.36
670 | 21.515 | 0.548 | 1906.413 | 1.192 | 1.369
671 | 21.547 | 0.55 | 1914.259 | 1.196 | 1.374
672 | 21.579 | 0.552 | 1924.065 | 1.203 | 1.379
673 | 21.611 | 0.553 | 1931.911 | 1.207 | 1.384
674 | 21.643 | 0.555 | 1941.717 | 1.214 | 1.389
675 | 21.675 | 0.557 | 1951.524 | 1.22 | 1.393
676 | 21.707 | 0.559 | 1959.369 | 1.225 | 1.398
677 | 21.738 | 0.561 | 1967.214 | 1.23 | 1.403
678 | 21.768 | 0.563 | 1977.021 | 1.236 | 1.408
679 | 21.795 | 0.566 | 1984.867 | 1.241 | 1.415
680 | 21.826 | 0.569 | 1992.712 | 1.245 | 1.422
681 | 21.85 | 0.571 | 2000.557 | 1.25 | 1.427
682 | 21.883 | 0.573 | 2008.403 | 1.255 | 1.431
683 | 21.914 | 0.574 | 2018.209 | 1.261 | 1.436
684 | 21.946 | 0.576 | 2026.054 | 1.266 | 1.441
685 | 21.978 | 0.578 | 2033.9 | 1.271 | 1.446
686 | 22.002 | 0.58 | 2043.707 | 1.277 | 1.451
687 | 22.026 | 0.582 | 2051.551 | 1.282 | 1.455
688 | 22.06 | 0.584 | 2059.397 | 1.287 | 1.46
689 | 22.091 | 0.586 | 2067.242 | 1.292 | 1.465
690 | 22.122 | 0.588 | 2075.088 | 1.297 | 1.47
691 | 22.155 | 0.59 | 2082.933 | 1.302 | 1.474
692 | 22.187 | 0.592 | 2092.739 | 1.308 | 1.479
693 | 22.218 | 0.594 | 2100.585 | 1.313 | 1.484
694 | 22.251 | 0.595 | 2110.391 | 1.319 | 1.489
695 | 22.275 | 0.597 | 2118.237 | 1.324 | 1.493
696 | 22.307 | 0.599 | 2126.082 | 1.329 | 1.498
697 | 22.335 | 0.601 | 2133.928 | 1.334 | 1.503
698 | 22.362 | 0.603 | 2141.773 | 1.339 | 1.508
699 | 22.387 | 0.605 | 2149.619 | 1.344 | 1.513
700 | 22.419 | 0.608 | 2157.463 | 1.348 | 1.52
701 | 22.451 | 0.611 | 2165.309 | 1.353 | 1.527
702 | 22.482 | 0.613 | 2173.154 | 1.358 | 1.532
703 | 22.507 | 0.615 | 2182.961 | 1.364 | 1.536
704 | 22.539 | 0.616 | 2190.806 | 1.369 | 1.541
705 | 22.568 | 0.618 | 2198.651 | 1.374 | 1.546
706 | 22.594 | 0.62 | 2206.497 | 1.379 | 1.551
707 | 22.626 | 0.622 | 2214.343 | 1.384 | 1.556
708 | 22.651 | 0.624 | 2222.187 | 1.389 | 1.56
709 | 22.683 | 0.626 | 2230.032 | 1.394 | 1.565
710 | 22.714 | 0.628 | 2239.839 | 1.4 | 1.57
711 | 22.746 | 0.63 | 2247.685 | 1.405 | 1.575
712 | 22.779 | 0.632 | 2255.53 | 1.41 | 1.579
713 | 22.811 | 0.634 | 2263.375 | 1.415 | 1.584
714 | 22.843 | 0.636 | 2273.182 | 1.421 | 1.591
715 | 22.875 | 0.637 | 2281.027 | 1.426 | 1.594
716 | 22.906 | 0.641 | 2290.834 | 1.432 | 1.603
717 | 22.939 | 0.643 | 2298.68 | 1.437 | 1.608
718 | 22.97 | 0.645 | 2308.486 | 1.443 | 1.613
719 | 23.002 | 0.647 | 2316.331 | 1.448 | 1.618
720 | 23.027 | 0.649 | 2324.176 | 1.453 | 1.622
721 | 23.059 | 0.651 | 2333.983 | 1.459 | 1.627
722 | 23.09 | 0.653 | 2341.829 | 1.464 | 1.632
723 | 23.115 | 0.655 | 2349.674 | 1.469 | 1.637
724 | 23.147 | 0.657 | 2357.519 | 1.473 | 1.641
725 | 23.178 | 0.658 | 2365.364 | 1.478 | 1.646
726 | 23.211 | 0.66 | 2373.21 | 1.483 | 1.651
727 | 23.243 | 0.662 | 2383.016 | 1.489 | 1.656
728 | 23.274 | 0.665 | 2390.862 | 1.494 | 1.663
729 | 23.306 | 0.666 | 2398.707 | 1.499 | 1.665
730 | 23.339 | 0.67 | 2408.514 | 1.505 | 1.675
731 | 23.371 | 0.672 | 2416.359 | 1.51 | 1.68
732 | 23.402 | 0.674 | 2426.166 | 1.516 | 1.684
733 | 23.435 | 0.676 | 2434.011 | 1.521 | 1.689
734 | 23.467 | 0.678 | 2443.818 | 1.527 | 1.694
735 | 23.49 | 0.679 | 2451.663 | 1.532 | 1.699
736 | 23.514 | 0.681 | 2459.508 | 1.537 | 1.703
737 | 23.546 | 0.683 | 2467.354 | 1.542 | 1.708
738 | 23.58 | 0.685 | 2475.199 | 1.547 | 1.713
739 | 23.61 | 0.687 | 2483.044 | 1.552 | 1.718
740 | 23.634 | 0.689 | 2490.89 | 1.557 | 1.723
741 | 23.667 | 0.691 | 2498.735 | 1.562 | 1.727
742 | 23.695 | 0.693 | 2506.58 | 1.567 | 1.732
743 | 23.723 | 0.695 | 2514.425 | 1.572 | 1.737
744 | 23.755 | 0.697 | 2522.271 | 1.576 | 1.742
745 | 23.786 | 0.699 | 2530.116 | 1.581 | 1.746
746 | 23.818 | 0.702 | 2537.961 | 1.586 | 1.756
747 | 23.851 | 0.704 | 2547.768 | 1.592 | 1.761
748 | 23.911 | 0.706 | 2561.498 | 1.601 | 1.765
749 | 23.939 | 0.71 | 2569.343 | 1.606 | 1.775
750 | 23.97 | 0.712 | 2577.188 | 1.611 | 1.78
751 | 23.995 | 0.714 | 2585.033 | 1.616 | 1.785
752 | 24.026 | 0.716 | 2594.84 | 1.622 | 1.789
753 | 24.057 | 0.718 | 2602.685 | 1.627 | 1.794
754 | 24.083 | 0.72 | 2610.531 | 1.632 | 1.799
755 | 24.107 | 0.721 | 2618.376 | 1.636 | 1.804
756 | 24.138 | 0.723 | 2626.222 | 1.641 | 1.808
757 | 24.17 | 0.725 | 2634.067 | 1.646 | 1.813
758 | 24.203 | 0.727 | 2641.912 | 1.651 | 1.818
759 | 24.226 | 0.729 | 2647.796 | 1.655 | 1.823
760 | 24.251 | 0.731 | 2655.641 | 1.66 | 1.827
761 | 24.282 | 0.733 | 2665.448 | 1.666 | 1.832
762 | 24.314 | 0.735 | 2671.332 | 1.67 | 1.837
763 | 24.347 | 0.737 | 2679.177 | 1.674 | 1.842
764 | 24.378 | 0.739 | 2688.984 | 1.681 | 1.847
765 | 24.41 | 0.741 | 2696.83 | 1.686 | 1.851
766 | 24.443 | 0.742 | 2704.674 | 1.69 | 1.856
767 | 24.475 | 0.746 | 2712.52 | 1.695 | 1.866
768 | 24.507 | 0.748 | 2722.326 | 1.701 | 1.87
769 | 24.538 | 0.75 | 2730.172 | 1.706 | 1.875
770 | 24.587 | 0.752 | 2743.902 | 1.715 | 1.88
771 | 24.611 | 0.754 | 2749.785 | 1.719 | 1.885
772 | 24.643 | 0.757 | 2757.631 | 1.724 | 1.892
773 | 24.675 | 0.758 | 2765.476 | 1.728 | 1.894
774 | 24.706 | 0.762 | 2773.321 | 1.733 | 1.904
775 | 24.736 | 0.762 | 2781.167 | 1.738 | 1.904
776 | 24.763 | 0.765 | 2789.012 | 1.743 | 1.913
777 | 24.794 | 0.767 | 2796.857 | 1.748 | 1.918
778 | 24.827 | 0.769 | 2804.703 | 1.753 | 1.923
779 | 24.859 | 0.771 | 2812.547 | 1.758 | 1.928
780 | 24.89 | 0.773 | 2820.393 | 1.763 | 1.932
781 | 24.923 | 0.775 | 2828.238 | 1.768 | 1.937
782 | 24.954 | 0.777 | 2836.083 | 1.773 | 1.942
783 | 24.986 | 0.781 | 2845.89 | 1.779 | 1.952
784 | 25.019 | 0.783 | 2853.735 | 1.784 | 1.956
785 | 25.051 | 0.784 | 2861.581 | 1.788 | 1.961
786 | 25.082 | 0.786 | 2869.426 | 1.793 | 1.966
787 | 25.115 | 0.788 | 2877.272 | 1.798 | 1.971
788 | 25.147 | 0.791 | 2885.117 | 1.803 | 1.978
789 | 25.179 | 0.792 | 2892.963 | 1.808 | 1.98
790 | 25.211 | 0.794 | 2902.769 | 1.814 | 1.985
791 | 25.243 | 0.797 | 2910.614 | 1.819 | 1.992
792 | 25.275 | 0.8 | 2918.459 | 1.824 | 1.999
793 | 25.306 | 0.802 | 2926.305 | 1.829 | 2.004
794 | 25.338 | 0.804 | 2934.15 | 1.834 | 2.009
795 | 25.37 | 0.805 | 2941.995 | 1.839 | 2.014
796 | 25.403 | 0.807 | 2949.841 | 1.844 | 2.018
797 | 25.435 | 0.809 | 2957.686 | 1.849 | 2.023
798 | 25.466 | 0.811 | 2965.531 | 1.853 | 2.028
799 | 25.498 | 0.814 | 2973.377 | 1.858 | 2.035
800 | 25.531 | 0.817 | 2981.222 | 1.863 | 2.042
801 | 25.562 | 0.819 | 2989.067 | 1.868 | 2.047
802 | 25.595 | 0.821 | 2996.912 | 1.873 | 2.052
803 | 25.626 | 0.823 | 3004.758 | 1.878 | 2.057
804 | 25.659 | 0.825 | 3012.603 | 1.883 | 2.061
805 | 25.69 | 0.826 | 3020.449 | 1.888 | 2.066
806 | 25.715 | 0.828 | 3028.294 | 1.893 | 2.071
807 | 25.74 | 0.83 | 3034.178 | 1.896 | 2.076
808 | 25.799 | 0.834 | 3047.908 | 1.905 | 2.085
809 | 25.827 | 0.836 | 3053.791 | 1.909 | 2.09
810 | 25.859 | 0.838 | 3061.637 | 1.914 | 2.095
811 | 25.89 | 0.841 | 3069.482 | 1.918 | 2.102
812 | 25.923 | 0.844 | 3079.289 | 1.925 | 2.109
813 | 25.954 | 0.846 | 3087.134 | 1.929 | 2.114
814 | 25.988 | 0.847 | 3094.98 | 1.934 | 2.119
815 | 26.02 | 0.849 | 3102.825 | 1.939 | 2.123
816 | 26.05 | 0.851 | 3110.67 | 1.944 | 2.128
817 | 26.083 | 0.853 | 3116.554 | 1.948 | 2.133
818 | 26.115 | 0.855 | 3124.399 | 1.953 | 2.138
819 | 26.147 | 0.857 | 3132.245 | 1.958 | 2.142
820 | 26.178 | 0.859 | 3140.09 | 1.963 | 2.147
821 | 26.21 | 0.861 | 3147.935 | 1.967 | 2.152
822 | 26.243 | 0.863 | 3155.78 | 1.972 | 2.157
823 | 26.275 | 0.867 | 3163.626 | 1.977 | 2.166
824 | 26.307 | 0.868 | 3169.509 | 1.981 | 2.171
825 | 26.339 | 0.87 | 3177.355 | 1.986 | 2.176
826 | 26.371 | 0.872 | 3185.2 | 1.991 | 2.181
827 | 26.403 | 0.874 | 3193.046 | 1.996 | 2.185
828 | 26.435 | 0.876 | 3202.853 | 2.002 | 2.19
829 | 26.466 | 0.878 | 3210.698 | 2.007 | 2.195
830 | 26.494 | 0.88 | 3216.582 | 2.01 | 2.2
831 | 26.523 | 0.882 | 3224.427 | 2.015 | 2.204
832 | 26.547 | 0.884 | 3232.272 | 2.02 | 2.209
833 | 26.578 | 0.886 | 3238.156 | 2.024 | 2.214
834 | 26.61 | 0.887 | 3244.041 | 2.028 | 2.219
835 | 26.643 | 0.891 | 3251.885 | 2.032 | 2.228
836 | 26.675 | 0.893 | 3259.731 | 2.037 | 2.233
837 | 26.707 | 0.895 | 3265.615 | 2.041 | 2.238
838 | 26.738 | 0.897 | 3275.421 | 2.047 | 2.243
839 | 26.77 | 0.899 | 3283.267 | 2.052 | 2.247
840 | 26.802 | 0.901 | 3291.112 | 2.057 | 2.252
841 | 26.832 | 0.903 | 3296.996 | 2.061 | 2.257
842 | 26.86 | 0.905 | 3304.842 | 2.066 | 2.262
843 | 26.89 | 0.908 | 3312.687 | 2.07 | 2.269
844 | 26.923 | 0.908 | 3320.532 | 2.075 | 2.271
845 | 26.947 | 0.91 | 3326.416 | 2.079 | 2.276
846 | 26.978 | 0.913 | 3334.262 | 2.084 | 2.283
847 | 27.011 | 0.914 | 3340.145 | 2.088 | 2.286
848 | 27.043 | 0.918 | 3347.99 | 2.092 | 2.295
849 | 27.067 | 0.918 | 3353.875 | 2.096 | 2.295
850 | 27.098 | 0.922 | 3361.72 | 2.101 | 2.305
851 | 27.13 | 0.924 | 3367.604 | 2.105 | 2.309
852 | 27.164 | 0.926 | 3375.449 | 2.11 | 2.314
853 | 27.194 | 0.928 | 3383.295 | 2.115 | 2.319
854 | 27.255 | 0.931 | 3397.024 | 2.123 | 2.328
855 | 27.282 | 0.933 | 3402.908 | 2.127 | 2.333
856 | 27.372 | 0.935 | 3414.676 | 2.134 | 2.338