## 工作表1
No. | 時間( s) | 變形( mm) | 力量( N) | 應力( N/mm^2) | 應變( %)
1 | 0 | 0 | 0 | 0 | 0
2 | 0.059 | 0 | 0 | 0 | 0
3 | 0.109 | 0 | 0 | 0 | 0
4 | 0.165 | 0 | 0 | 0 | 0
5 | 0.196 | 0 | 0 | 0 | 0
6 | 0.228 | 0 | 0 | 0 | 0
7 | 0.261 | 0 | 0 | 0 | 0
8 | 0.292 | 0 | 0 | 0 | 0
9 | 0.324 | 0 | 0 | 0 | 0
10 | 0.356 | 0 | 0 | 0 | 0
11 | 0.388 | 0 | 0 | 0 | 0
12 | 0.42 | 0 | 0 | 0 | 0
13 | 0.452 | 0 | 0 | 0 | 0
14 | 0.484 | 0 | 0 | 0 | 0
15 | 0.516 | 0 | 0 | 0 | 0
16 | 0.549 | 0 | 0 | 0 | 0
17 | 0.58 | 0 | 0 | 0 | 0
18 | 0.612 | 0 | 0 | 0 | 0
19 | 0.645 | 0 | 0 | 0 | 0
20 | 0.676 | 0 | 0 | 0 | 0
21 | 0.708 | 0 | 0 | 0 | 0
22 | 0.74 | 0 | 0 | 0 | 0
23 | 0.772 | 0 | 0 | 0 | 0
24 | 0.805 | 0 | 0 | 0 | 0
25 | 0.836 | 0 | 0 | 0 | 0
26 | 0.868 | 0 | 0 | 0 | 0
27 | 0.9 | 0 | 0 | 0 | 0
28 | 0.933 | 0 | 0 | 0 | 0
29 | 0.964 | 0 | 0 | 0 | 0
30 | 0.996 | 0 | 0 | 0 | 0
31 | 1.028 | 0 | 0 | 0 | 0
32 | 1.061 | 0 | 0 | 0 | 0
33 | 1.092 | 0 | 0 | 0 | 0
34 | 1.126 | 0 | 0 | 0 | 0
35 | 1.157 | 0 | 0 | 0 | 0
36 | 1.188 | 0 | 0 | 0 | 0
37 | 1.22 | 0 | 0 | 0 | 0
38 | 1.252 | 0 | 0 | 0 | 0
39 | 1.284 | 0 | 0 | 0 | 0
40 | 1.317 | 0 | 0 | 0 | 0
41 | 1.348 | 0 | 0 | 0 | 0
42 | 1.381 | 0 | 0 | 0 | 0
43 | 1.413 | 0 | 0 | 0 | 0
44 | 1.444 | 0 | 0 | 0 | 0
45 | 1.475 | 0 | 0 | 0 | 0
46 | 1.5 | 0 | 0 | 0 | 0
47 | 1.532 | 0 | 0 | 0 | 0
48 | 1.564 | 0 | 0 | 0 | 0
49 | 1.597 | 0 | 0 | 0 | 0
50 | 1.628 | 0 | 0 | 0 | 0
51 | 1.66 | 0 | 0 | 0 | 0
52 | 1.692 | 0 | 0 | 0 | 0
53 | 1.724 | 0 | 0 | 0 | 0
54 | 1.757 | 0 | 0 | 0 | 0
55 | 1.788 | 0 | 0 | 0 | 0
56 | 1.82 | 0 | 0 | 0 | 0
57 | 1.853 | 0 | 0 | 0 | 0
58 | 1.884 | 0 | 0 | 0 | 0
59 | 1.916 | 0 | 0 | 0 | 0
60 | 1.949 | 0 | 0 | 0 | 0
61 | 1.98 | 0 | 0 | 0 | 0
62 | 2.012 | 0 | 0 | 0 | 0
63 | 2.045 | 0 | 0 | 0 | 0
64 | 2.076 | 0 | 0 | 0 | 0
65 | 2.108 | 0 | 0 | 0 | 0
66 | 2.14 | 0 | 0 | 0 | 0
67 | 2.172 | 0 | 0 | 0 | 0
68 | 2.204 | 0 | 0 | 0 | 0
69 | 2.236 | 0 | 0 | 0 | 0
70 | 2.268 | 0 | 0 | 0 | 0
71 | 2.3 | 0 | 0 | 0 | 0
72 | 2.332 | 0 | 0 | 0 | 0
73 | 2.365 | 0 | 0 | 0 | 0
74 | 2.396 | 0 | 0 | 0 | 0
75 | 2.428 | 0 | 0 | 0 | 0
76 | 2.461 | 0 | 0 | 0 | 0
77 | 2.492 | 0 | 0 | 0 | 0
78 | 2.524 | 0 | 0 | 0 | 0
79 | 2.557 | 0 | 0 | 0 | 0
80 | 2.588 | 0 | 0 | 0 | 0
81 | 2.621 | 0 | 0 | 0 | 0
82 | 2.652 | 0 | 0 | 0 | 0
83 | 2.684 | 0 | 0 | 0 | 0
84 | 2.716 | 0 | 0 | 0 | 0
85 | 2.748 | 0 | 0 | 0 | 0
86 | 2.779 | 0 | 0 | 0 | 0
87 | 2.804 | 0 | 0 | 0 | 0
88 | 2.836 | 0 | 0 | 0 | 0
89 | 2.868 | 0 | 0 | 0 | 0
90 | 2.901 | 0 | 0 | 0 | 0
91 | 2.932 | 0 | 0 | 0 | 0
92 | 2.964 | 0 | 0 | 0 | 0
93 | 2.996 | 0 | 0 | 0 | 0
94 | 3.028 | 0 | 0 | 0 | 0
95 | 3.061 | 0 | 0 | 0 | 0
96 | 3.093 | 0 | 0 | 0 | 0
97 | 3.125 | 0 | 0 | 0 | 0
98 | 3.156 | 0 | 0 | 0 | 0
99 | 3.188 | 0 | 0 | 0 | 0
100 | 3.22 | 0 | 0 | 0 | 0
101 | 3.253 | 0 | 0 | 0 | 0
102 | 3.284 | 0 | 0 | 0 | 0
103 | 3.318 | 0 | 0 | 0 | 0
104 | 3.347 | 0 | 0 | 0 | 0
105 | 3.38 | 0 | 0 | 0 | 0
106 | 3.412 | 0 | 0 | 0 | 0
107 | 3.444 | 0 | 0 | 0 | 0
108 | 3.476 | 0 | 0 | 0 | 0
109 | 3.509 | 0 | 0 | 0 | 0
110 | 3.54 | 0 | 0 | 0 | 0
111 | 3.572 | 0 | 0 | 0 | 0
112 | 3.605 | 0 | 0 | 0 | 0
113 | 3.638 | 0 | 0 | 0 | 0
114 | 3.668 | 0 | 0 | 0 | 0
115 | 3.7 | 0 | 0 | 0 | 0
116 | 3.732 | 0 | 0 | 0 | 0
117 | 3.765 | 0 | 0 | 0 | 0
118 | 3.797 | 0 | 0 | 0 | 0
119 | 3.828 | 0 | 0 | 0 | 0
120 | 3.862 | 0 | 0 | 0 | 0
121 | 3.892 | 0 | 0 | 0 | 0
122 | 3.925 | 0 | 0 | 0 | 0
123 | 3.956 | 0 | 0 | 0 | 0
124 | 3.988 | 0 | 0 | 0 | 0
125 | 4.021 | 0 | 0 | 0 | 0
126 | 4.052 | 0 | 0 | 0 | 0
127 | 4.084 | 0 | 0 | 0 | 0
128 | 4.116 | 0 | 0 | 0 | 0
129 | 4.148 | 0 | 0 | 0 | 0
130 | 4.181 | 0 | 0 | 0 | 0
131 | 4.212 | 0 | 0 | 0 | 0
132 | 4.245 | 0 | 0 | 0 | 0
133 | 4.276 | 0 | 0 | 0 | 0
134 | 4.308 | 0 | 0 | 0 | 0
135 | 4.34 | 0 | 0 | 0 | 0
136 | 4.373 | 0 | 0 | 0 | 0
137 | 4.404 | 0 | 0 | 0 | 0
138 | 4.436 | 0 | 0 | 0 | 0
139 | 4.469 | 0 | 0 | 0 | 0
140 | 4.5 | 0 | 0 | 0 | 0
141 | 4.532 | 0 | 0 | 0 | 0
142 | 4.566 | 0 | 0 | 0 | 0
143 | 4.596 | 0 | 0 | 0 | 0
144 | 4.628 | 0 | 0 | 0 | 0
145 | 4.66 | 0 | 0 | 0 | 0
146 | 4.716 | 0 | 0 | 0 | 0
147 | 4.75 | 0 | 0 | 0 | 0
148 | 4.809 | 0 | 0 | 0 | 0
149 | 4.836 | 0 | 0 | 0 | 0
150 | 4.868 | 0 | 0 | 0 | 0
151 | 4.902 | 0 | 0 | 0 | 0
152 | 4.932 | 0 | 0 | 0 | 0
153 | 4.956 | 0 | 0 | 0 | 0
154 | 4.988 | 0 | 0 | 0 | 0
155 | 5.02 | 0 | 0 | 0 | 0
156 | 5.052 | 0 | 0 | 0 | 0
157 | 5.085 | 0 | 0 | 0 | 0
158 | 5.116 | 0 | 0 | 0 | 0
159 | 5.148 | 0 | 0 | 0 | 0
160 | 5.18 | 0 | 0 | 0 | 0
161 | 5.212 | 0 | 0 | 0 | 0
162 | 5.245 | 0 | 0 | 0 | 0
163 | 5.277 | 0 | 0 | 0 | 0
164 | 5.308 | 0 | 0 | 0 | 0
165 | 5.34 | 0 | 0 | 0 | 0
166 | 5.372 | 0 | 0 | 0 | 0
167 | 5.404 | 0 | 0 | 0 | 0
168 | 5.436 | 0 | 0 | 0 | 0
169 | 5.469 | 0 | 0 | 0 | 0
170 | 5.5 | 0 | 0 | 0 | 0
171 | 5.533 | 0 | 0 | 0 | 0
172 | 5.565 | 0 | 0 | 0 | 0
173 | 5.596 | 0 | 0 | 0 | 0
174 | 5.628 | 0 | 0 | 0 | 0
175 | 5.66 | 0 | 0 | 0 | 0
176 | 5.692 | 0 | 0 | 0 | 0
177 | 5.723 | 0 | 0 | 0 | 0
178 | 5.757 | 0 | 0 | 0 | 0
179 | 5.788 | 0 | 0 | 0 | 0
180 | 5.82 | 0 | 0 | 0 | 0
181 | 5.852 | 0 | 0 | 0 | 0
182 | 5.876 | 0 | 0 | 0 | 0
183 | 5.908 | 0 | 0 | 0 | 0
184 | 5.94 | 0 | 0 | 0 | 0
185 | 5.971 | 0 | 0 | 0 | 0
186 | 6.004 | 0 | 0 | 0 | 0
187 | 6.038 | 0 | 0 | 0 | 0
188 | 6.068 | 0 | 0 | 0 | 0
189 | 6.1 | 0 | 0 | 0 | 0
190 | 6.133 | 0 | 0 | 0 | 0
191 | 6.164 | 0 | 0 | 0 | 0
192 | 6.196 | 0 | 0 | 0 | 0
193 | 6.228 | 0 | 0 | 0 | 0
194 | 6.26 | 0 | 0 | 0 | 0
195 | 6.292 | 0 | 0 | 0 | 0
196 | 6.325 | 0 | 0 | 0 | 0
197 | 6.356 | 0 | 0 | 0 | 0
198 | 6.388 | 0 | 0 | 0 | 0
199 | 6.42 | 0 | 0 | 0 | 0
200 | 6.452 | 0 | 0 | 0 | 0
201 | 6.484 | 0 | 0 | 0 | 0
202 | 6.517 | 0 | 0 | 0 | 0
203 | 6.548 | 0 | 0 | 0 | 0
204 | 6.58 | 0 | 0 | 0 | 0
205 | 6.613 | 0 | 0 | 0 | 0
206 | 6.645 | 0 | 0 | 0 | 0
207 | 6.676 | 0 | 0 | 0 | 0
208 | 6.708 | 0 | 0 | 0 | 0
209 | 6.741 | 0 | 0 | 0 | 0
210 | 6.773 | 0 | 0 | 0 | 0
211 | 6.805 | 0 | 0 | 0 | 0
212 | 6.836 | 0 | 0 | 0 | 0
213 | 6.868 | 0 | 0 | 0 | 0
214 | 6.901 | 0 | 0 | 0 | 0
215 | 6.932 | 0 | 0 | 0 | 0
216 | 6.964 | 0 | 0 | 0 | 0
217 | 6.997 | 0 | 0 | 0 | 0
218 | 7.029 | 0 | 0 | 0 | 0
219 | 7.06 | 0 | 0 | 0 | 0
220 | 7.092 | 0 | 0 | 0 | 0
221 | 7.124 | 0 | 0 | 0 | 0
222 | 7.156 | 0 | 0 | 0 | 0
223 | 7.188 | 0 | 0 | 0 | 0
224 | 7.221 | 0 | 0 | 0 | 0
225 | 7.252 | 0 | 0 | 0 | 0
226 | 7.285 | 0 | 0 | 0 | 0
227 | 7.316 | 0 | 0 | 0 | 0
228 | 7.348 | 0 | 0 | 0 | 0
229 | 7.381 | 0 | 0 | 0 | 0
230 | 7.412 | 0 | 0 | 0 | 0
231 | 7.444 | 0 | 0 | 0 | 0
232 | 7.477 | 0 | 0 | 0 | 0
233 | 7.508 | 0 | 0 | 0 | 0
234 | 7.541 | 0 | 0 | 0 | 0
235 | 7.572 | 0 | 0 | 0 | 0
236 | 7.604 | 0 | 0 | 0 | 0
237 | 7.636 | 0 | 0 | 0 | 0
238 | 7.669 | 0 | 0 | 0 | 0
239 | 7.7 | 0 | 0 | 0 | 0
240 | 7.732 | 0 | 0 | 0 | 0
241 | 7.764 | 0 | 0 | 0 | 0
242 | 7.797 | 0 | 0 | 0 | 0
243 | 7.828 | 0 | 0 | 0 | 0
244 | 7.86 | 0 | 0 | 0 | 0
245 | 7.892 | 0 | 0 | 0 | 0
246 | 7.926 | 0 | 0 | 0 | 0
247 | 7.956 | 0 | 0 | 0 | 0
248 | 7.988 | 0 | 0 | 0 | 0
249 | 8.02 | 0 | 0 | 0 | 0
250 | 8.052 | 0 | 0 | 0 | 0
251 | 8.084 | 0 | 0 | 0 | 0
252 | 8.117 | 0 | 0 | 0 | 0
253 | 8.148 | 0 | 0 | 0 | 0
254 | 8.18 | 0 | 0 | 0 | 0
255 | 8.212 | 0 | 0 | 0 | 0
256 | 8.244 | 0 | 0 | 0 | 0
257 | 8.276 | 0 | 0 | 0 | 0
258 | 8.308 | 0 | 0 | 0 | 0
259 | 8.34 | 0 | 0 | 0 | 0
260 | 8.372 | 0 | 0 | 0 | 0
261 | 8.404 | 0 | 0 | 0 | 0
262 | 8.437 | 0 | 0 | 0 | 0
263 | 8.468 | 0 | 0 | 0 | 0
264 | 8.5 | 0 | 0 | 0 | 0
265 | 8.533 | 0 | 0 | 0 | 0
266 | 8.565 | 0 | 0 | 0 | 0
267 | 8.596 | 0 | 0 | 0 | 0
268 | 8.628 | 0 | 0 | 0 | 0
269 | 8.66 | 0 | 0 | 0 | 0
270 | 8.692 | 0 | 0 | 0 | 0
271 | 8.724 | 0 | 0 | 0 | 0
272 | 8.756 | 0 | 0 | 0 | 0
273 | 8.789 | 0 | 0 | 0 | 0
274 | 8.82 | 0 | 0 | 0 | 0
275 | 8.852 | 0 | 0 | 0 | 0
276 | 8.885 | 0 | 0 | 0 | 0
277 | 8.917 | 0 | 0 | 0 | 0
278 | 8.948 | 0 | 0 | 0 | 0
279 | 8.98 | 0 | 0 | 0 | 0
280 | 9.012 | 0 | 0 | 0 | 0
281 | 9.044 | 0 | 0 | 0 | 0
282 | 9.076 | 0 | 0 | 0 | 0
283 | 9.108 | 0 | 0 | 0 | 0
284 | 9.164 | 0 | 0 | 0 | 0
285 | 9.197 | 0 | 0 | 0 | 0
286 | 9.229 | 0 | 0 | 0 | 0
287 | 9.26 | 0 | 0 | 0 | 0
288 | 9.293 | 0 | 0 | 0 | 0
289 | 9.325 | 0 | 0 | 0 | 0
290 | 9.356 | 0 | 0 | 0 | 0
291 | 9.388 | 0 | 0 | 0 | 0
292 | 9.42 | 0 | 0 | 0 | 0
293 | 9.452 | 0 | 0 | 0 | 0
294 | 9.484 | 0 | 0 | 0 | 0
295 | 9.516 | 0 | 0 | 0 | 0
296 | 9.548 | 0 | 0 | 0 | 0
297 | 9.58 | 0 | 0 | 0 | 0
298 | 9.613 | 0 | 0 | 0 | 0
299 | 9.644 | 0 | 0 | 0 | 0
300 | 9.676 | 0 | 0 | 0 | 0
301 | 9.709 | 0 | 0 | 0 | 0
302 | 9.764 | 0 | 0 | 0 | 0
303 | 9.797 | 0 | 0 | 0 | 0
304 | 9.828 | 0 | 0 | 0 | 0
305 | 9.86 | 0 | 0 | 0 | 0
306 | 9.884 | 0 | 0 | 0 | 0
307 | 9.917 | 0 | 0 | 0 | 0
308 | 9.949 | 0 | 0 | 0 | 0
309 | 9.98 | 0 | 0 | 0 | 0
310 | 10.013 | 0 | 0 | 0 | 0
311 | 10.045 | 0 | 0 | 0 | 0
312 | 10.077 | 0 | 0 | 0 | 0
313 | 10.109 | 0 | 0 | 0 | 0
314 | 10.14 | 0 | 0 | 0 | 0
315 | 10.172 | 0 | 0 | 0 | 0
316 | 10.205 | 0 | 0 | 0 | 0
317 | 10.236 | 0 | 0 | 0 | 0
318 | 10.268 | 0 | 0 | 0 | 0
319 | 10.301 | 0 | 0 | 0 | 0
320 | 10.333 | 0 | 0 | 0 | 0
321 | 10.364 | 0 | 0 | 0 | 0
322 | 10.392 | 0 | 0 | 0 | 0
323 | 10.421 | 0 | 0 | 0 | 0
324 | 10.452 | 0 | 0 | 0 | 0
325 | 10.486 | 0 | 0 | 0 | 0
326 | 10.516 | 0 | 0 | 0 | 0
327 | 10.548 | 0 | 0 | 0 | 0
328 | 10.58 | 0 | 0 | 0 | 0
329 | 10.612 | 0 | 0 | 0 | 0
330 | 10.645 | 0 | 0 | 0 | 0
331 | 10.677 | 0 | 0 | 0 | 0
332 | 10.708 | 0 | 0 | 0 | 0
333 | 10.741 | 0 | 0 | 0 | 0
334 | 10.772 | 0 | 0 | 0 | 0
335 | 10.804 | 0 | 0 | 0 | 0
336 | 10.837 | 0 | 0 | 0 | 0
337 | 10.868 | 0 | 0 | 0 | 0
338 | 10.9 | 0 | 0 | 0 | 0
339 | 10.932 | 0 | 0 | 0 | 0
340 | 10.965 | 0 | 0 | 0 | 0
341 | 10.997 | 0 | 0 | 0 | 0
342 | 11.028 | 0 | 0 | 0 | 0
343 | 11.061 | 0 | 0 | 0 | 0
344 | 11.091 | 0 | 0 | 0 | 0
345 | 11.124 | 0 | 0 | 0 | 0
346 | 11.156 | 0 | 0 | 0 | 0
347 | 11.188 | 0 | 0 | 0 | 0
348 | 11.221 | 0 | 0 | 0 | 0
349 | 11.253 | 0 | 0 | 0 | 0
350 | 11.284 | 0 | 0 | 0 | 0
351 | 11.318 | 0 | 1.962 | 0.001 | 0
352 | 11.349 | 0 | 3.924 | 0.002 | 0
353 | 11.379 | 0 | 3.923 | 0.002 | 0
354 | 11.413 | 0 | 3.923 | 0.002 | 0
355 | 11.444 | 0 | 5.885 | 0.004 | 0
356 | 11.476 | 0 | 5.884 | 0.004 | 0
357 | 11.508 | 0 | 5.884 | 0.004 | 0
358 | 11.54 | 0 | 5.884 | 0.004 | 0
359 | 11.572 | 0 | 7.846 | 0.005 | 0
360 | 11.604 | 0 | 7.845 | 0.005 | 0
361 | 11.637 | 0 | 7.845 | 0.005 | 0
362 | 11.668 | 0 | 9.807 | 0.006 | 0
363 | 11.701 | 0 | 9.807 | 0.006 | 0
364 | 11.732 | 0 | 9.807 | 0.006 | 0
365 | 11.756 | 0 | 11.769 | 0.007 | 0
366 | 11.779 | 0 | 11.768 | 0.007 | 0
367 | 11.812 | 0 | 11.768 | 0.007 | 0
368 | 11.845 | 0 | 13.73 | 0.009 | 0
369 | 11.876 | 0 | 13.729 | 0.009 | 0
370 | 11.908 | 0 | 13.729 | 0.009 | 0
371 | 11.94 | 0 | 15.691 | 0.01 | 0
372 | 11.973 | 0 | 15.691 | 0.01 | 0
373 | 12.004 | 0 | 17.653 | 0.011 | 0
374 | 12.036 | 0 | 17.652 | 0.011 | 0
375 | 12.068 | 0 | 19.614 | 0.012 | 0
376 | 12.101 | 0 | 19.613 | 0.012 | 0
377 | 12.132 | 0 | 21.575 | 0.013 | 0
378 | 12.164 | 0 | 21.575 | 0.013 | 0
379 | 12.195 | 0 | 23.537 | 0.015 | 0
380 | 12.228 | 0 | 23.536 | 0.015 | 0
381 | 12.261 | 0 | 25.498 | 0.016 | 0
382 | 12.294 | 0 | 27.459 | 0.017 | 0
383 | 12.324 | 0 | 27.459 | 0.017 | 0
384 | 12.348 | 0 | 29.42 | 0.018 | 0
385 | 12.381 | 0 | 29.42 | 0.018 | 0
386 | 12.412 | 0 | 31.382 | 0.02 | 0
387 | 12.444 | 0 | 31.381 | 0.02 | 0
388 | 12.477 | 0 | 33.343 | 0.021 | 0
389 | 12.508 | 0 | 35.305 | 0.022 | 0
390 | 12.54 | 0 | 35.304 | 0.022 | 0
391 | 12.572 | 0 | 37.266 | 0.023 | 0
392 | 12.604 | 0 | 39.227 | 0.025 | 0
393 | 12.637 | 0 | 41.188 | 0.026 | 0
394 | 12.668 | 0 | 43.149 | 0.027 | 0
395 | 12.7 | 0 | 45.112 | 0.028 | 0
396 | 12.732 | 0 | 45.111 | 0.028 | 0
397 | 12.764 | 0 | 47.072 | 0.029 | 0
398 | 12.797 | 0 | 49.034 | 0.031 | 0
399 | 12.828 | 0 | 50.995 | 0.032 | 0
400 | 12.862 | 0 | 52.956 | 0.033 | 0
401 | 12.892 | 0 | 54.918 | 0.034 | 0
402 | 12.925 | 0 | 56.879 | 0.036 | 0
403 | 12.957 | 0 | 58.84 | 0.037 | 0
404 | 12.988 | 0 | 60.802 | 0.038 | 0
405 | 13.02 | 0 | 62.763 | 0.039 | 0
406 | 13.052 | 0 | 64.724 | 0.04 | 0
407 | 13.084 | 0 | 66.686 | 0.042 | 0
408 | 13.117 | 0 | 68.647 | 0.043 | 0
409 | 13.148 | 0 | 70.609 | 0.044 | 0
410 | 13.18 | 0 | 72.57 | 0.045 | 0
411 | 13.213 | 0 | 76.492 | 0.048 | 0
412 | 13.244 | 0 | 78.453 | 0.049 | 0
413 | 13.268 | 0 | 80.415 | 0.05 | 0
414 | 13.292 | 0 | 82.377 | 0.051 | 0
415 | 13.324 | 0 | 84.338 | 0.053 | 0
416 | 13.356 | 0 | 86.299 | 0.054 | 0
417 | 13.388 | 0 | 88.26 | 0.055 | 0
418 | 13.42 | 0 | 90.222 | 0.056 | 0
419 | 13.453 | 0 | 92.183 | 0.058 | 0
420 | 13.484 | 0.002 | 94.144 | 0.059 | 0.005
421 | 13.516 | 0.004 | 98.067 | 0.061 | 0.01
422 | 13.549 | 0.007 | 100.029 | 0.063 | 0.017
423 | 13.58 | 0.008 | 101.99 | 0.064 | 0.019
424 | 13.612 | 0.011 | 105.913 | 0.066 | 0.029
425 | 13.636 | 0.011 | 107.874 | 0.067 | 0.029
426 | 13.692 | 0.015 | 111.796 | 0.07 | 0.038
427 | 13.724 | 0.018 | 113.758 | 0.071 | 0.045
428 | 13.756 | 0.019 | 117.68 | 0.074 | 0.048
429 | 13.788 | 0.023 | 119.641 | 0.075 | 0.057
430 | 13.82 | 0.025 | 123.565 | 0.077 | 0.062
431 | 13.852 | 0.027 | 127.487 | 0.08 | 0.067
432 | 13.884 | 0.029 | 129.448 | 0.081 | 0.072
433 | 13.916 | 0.031 | 133.371 | 0.083 | 0.076
434 | 13.948 | 0.032 | 135.332 | 0.085 | 0.081
435 | 13.979 | 0.034 | 139.255 | 0.087 | 0.086
436 | 14.012 | 0.038 | 143.178 | 0.089 | 0.095
437 | 14.041 | 0.04 | 145.139 | 0.091 | 0.1
438 | 14.068 | 0.04 | 149.061 | 0.093 | 0.1
439 | 14.1 | 0.044 | 152.984 | 0.096 | 0.11
440 | 14.125 | 0.045 | 154.945 | 0.097 | 0.112
441 | 14.156 | 0.048 | 158.868 | 0.099 | 0.119
442 | 14.188 | 0.05 | 162.791 | 0.102 | 0.124
443 | 14.221 | 0.052 | 166.714 | 0.104 | 0.129
444 | 14.252 | 0.053 | 168.675 | 0.105 | 0.134
445 | 14.285 | 0.055 | 172.598 | 0.108 | 0.138
446 | 14.316 | 0.057 | 176.521 | 0.11 | 0.143
447 | 14.348 | 0.06 | 182.404 | 0.114 | 0.15
448 | 14.38 | 0.062 | 186.327 | 0.116 | 0.155
449 | 14.412 | 0.065 | 190.25 | 0.119 | 0.162
450 | 14.444 | 0.067 | 194.172 | 0.121 | 0.167
451 | 14.477 | 0.069 | 200.056 | 0.125 | 0.172
452 | 14.507 | 0.071 | 203.979 | 0.127 | 0.177
453 | 14.532 | 0.073 | 207.901 | 0.13 | 0.181
454 | 14.564 | 0.074 | 211.825 | 0.132 | 0.186
455 | 14.596 | 0.076 | 217.708 | 0.136 | 0.191
456 | 14.621 | 0.078 | 221.631 | 0.139 | 0.196
457 | 14.652 | 0.08 | 225.553 | 0.141 | 0.2
458 | 14.684 | 0.082 | 231.438 | 0.145 | 0.205
459 | 14.716 | 0.084 | 235.36 | 0.147 | 0.21
460 | 14.748 | 0.086 | 239.283 | 0.15 | 0.215
461 | 14.772 | 0.09 | 243.205 | 0.152 | 0.224
462 | 14.795 | 0.09 | 249.089 | 0.156 | 0.224
463 | 14.82 | 0.092 | 253.012 | 0.158 | 0.229
464 | 14.852 | 0.094 | 256.935 | 0.161 | 0.234
465 | 14.884 | 0.095 | 262.819 | 0.164 | 0.239
466 | 14.916 | 0.097 | 266.742 | 0.167 | 0.243
467 | 14.948 | 0.1 | 270.664 | 0.169 | 0.251
468 | 14.98 | 0.103 | 276.548 | 0.173 | 0.258
469 | 15.012 | 0.105 | 282.432 | 0.177 | 0.262
470 | 15.044 | 0.107 | 286.354 | 0.179 | 0.267
471 | 15.076 | 0.109 | 292.239 | 0.183 | 0.272
472 | 15.108 | 0.111 | 298.123 | 0.186 | 0.277
473 | 15.14 | 0.113 | 304.006 | 0.19 | 0.282
474 | 15.172 | 0.115 | 309.891 | 0.194 | 0.286
475 | 15.204 | 0.116 | 313.814 | 0.196 | 0.291
476 | 15.236 | 0.119 | 319.697 | 0.2 | 0.298
477 | 15.268 | 0.12 | 325.581 | 0.203 | 0.301
478 | 15.3 | 0.124 | 331.465 | 0.207 | 0.31
479 | 15.332 | 0.126 | 335.388 | 0.21 | 0.315
480 | 15.357 | 0.128 | 341.272 | 0.213 | 0.32
481 | 15.388 | 0.13 | 347.156 | 0.217 | 0.324
482 | 15.42 | 0.132 | 353.04 | 0.221 | 0.329
483 | 15.448 | 0.134 | 358.924 | 0.224 | 0.334
484 | 15.476 | 0.136 | 362.846 | 0.227 | 0.339
485 | 15.508 | 0.137 | 368.73 | 0.23 | 0.344
486 | 15.54 | 0.139 | 374.614 | 0.234 | 0.348
487 | 15.573 | 0.141 | 380.499 | 0.238 | 0.353
488 | 15.604 | 0.143 | 386.383 | 0.241 | 0.358
489 | 15.636 | 0.145 | 392.267 | 0.245 | 0.363
490 | 15.668 | 0.149 | 398.151 | 0.249 | 0.372
491 | 15.7 | 0.151 | 404.034 | 0.253 | 0.377
492 | 15.732 | 0.153 | 409.918 | 0.256 | 0.382
493 | 15.764 | 0.155 | 415.803 | 0.26 | 0.386
494 | 15.796 | 0.157 | 423.648 | 0.265 | 0.391
495 | 15.828 | 0.158 | 429.531 | 0.268 | 0.396
496 | 15.86 | 0.16 | 435.416 | 0.272 | 0.401
497 | 15.892 | 0.162 | 441.299 | 0.276 | 0.406
498 | 15.924 | 0.166 | 447.184 | 0.279 | 0.415
499 | 15.957 | 0.168 | 455.029 | 0.284 | 0.42
500 | 15.988 | 0.17 | 460.913 | 0.288 | 0.425
501 | 16.021 | 0.172 | 466.797 | 0.292 | 0.429
502 | 16.053 | 0.174 | 472.681 | 0.295 | 0.434
503 | 16.084 | 0.176 | 480.527 | 0.3 | 0.439
504 | 16.116 | 0.177 | 486.41 | 0.304 | 0.444
505 | 16.148 | 0.18 | 492.294 | 0.308 | 0.451
506 | 16.181 | 0.183 | 500.14 | 0.313 | 0.458
507 | 16.212 | 0.185 | 506.024 | 0.316 | 0.463
508 | 16.244 | 0.187 | 513.869 | 0.321 | 0.468
509 | 16.276 | 0.189 | 519.753 | 0.325 | 0.472
510 | 16.309 | 0.191 | 525.637 | 0.329 | 0.477
511 | 16.339 | 0.193 | 533.482 | 0.333 | 0.482
512 | 16.363 | 0.195 | 539.366 | 0.337 | 0.487
513 | 16.388 | 0.197 | 545.25 | 0.341 | 0.491
514 | 16.42 | 0.198 | 551.134 | 0.344 | 0.496
515 | 16.452 | 0.2 | 557.018 | 0.348 | 0.501
516 | 16.484 | 0.203 | 562.902 | 0.352 | 0.508
517 | 16.516 | 0.204 | 568.787 | 0.355 | 0.511
518 | 16.541 | 0.206 | 576.632 | 0.36 | 0.515
519 | 16.573 | 0.208 | 582.515 | 0.364 | 0.52
520 | 16.604 | 0.21 | 588.4 | 0.368 | 0.525
521 | 16.635 | 0.212 | 596.245 | 0.373 | 0.53
522 | 16.66 | 0.214 | 602.129 | 0.376 | 0.534
523 | 16.692 | 0.218 | 608.012 | 0.38 | 0.544
524 | 16.724 | 0.219 | 615.858 | 0.385 | 0.549
525 | 16.756 | 0.221 | 621.742 | 0.389 | 0.553
526 | 16.789 | 0.223 | 629.587 | 0.393 | 0.558
527 | 16.82 | 0.225 | 635.471 | 0.397 | 0.563
528 | 16.852 | 0.227 | 643.317 | 0.402 | 0.568
529 | 16.884 | 0.23 | 651.162 | 0.407 | 0.575
530 | 16.916 | 0.232 | 659.007 | 0.412 | 0.58
531 | 16.95 | 0.235 | 664.891 | 0.416 | 0.587
532 | 16.981 | 0.237 | 672.736 | 0.42 | 0.592
533 | 17.012 | 0.239 | 680.582 | 0.425 | 0.596
534 | 17.037 | 0.24 | 688.427 | 0.43 | 0.601
535 | 17.068 | 0.242 | 694.311 | 0.434 | 0.606
536 | 17.101 | 0.244 | 702.157 | 0.439 | 0.611
537 | 17.132 | 0.246 | 708.041 | 0.443 | 0.616
538 | 17.164 | 0.248 | 715.886 | 0.447 | 0.62
539 | 17.196 | 0.25 | 723.731 | 0.452 | 0.625
540 | 17.228 | 0.252 | 729.615 | 0.456 | 0.63
541 | 17.252 | 0.254 | 737.461 | 0.461 | 0.635
542 | 17.284 | 0.256 | 745.306 | 0.466 | 0.639
543 | 17.316 | 0.258 | 753.151 | 0.471 | 0.644
544 | 17.348 | 0.26 | 759.035 | 0.474 | 0.649
545 | 17.38 | 0.263 | 766.881 | 0.479 | 0.658
546 | 17.404 | 0.265 | 774.726 | 0.484 | 0.663
547 | 17.436 | 0.267 | 780.61 | 0.488 | 0.668
548 | 17.468 | 0.269 | 788.455 | 0.493 | 0.673
549 | 17.5 | 0.271 | 796.301 | 0.498 | 0.678
550 | 17.532 | 0.273 | 804.146 | 0.503 | 0.682
551 | 17.565 | 0.275 | 811.991 | 0.507 | 0.687
552 | 17.596 | 0.277 | 819.836 | 0.512 | 0.692
553 | 17.628 | 0.279 | 827.682 | 0.517 | 0.697
554 | 17.66 | 0.282 | 835.527 | 0.522 | 0.704
555 | 17.693 | 0.284 | 843.372 | 0.527 | 0.711
556 | 17.724 | 0.286 | 851.217 | 0.532 | 0.716
557 | 17.757 | 0.288 | 859.063 | 0.537 | 0.72
558 | 17.787 | 0.29 | 866.908 | 0.542 | 0.725
559 | 17.844 | 0.294 | 880.638 | 0.55 | 0.735
560 | 17.876 | 0.296 | 888.483 | 0.555 | 0.74
561 | 17.908 | 0.298 | 896.328 | 0.56 | 0.744
562 | 17.94 | 0.3 | 904.174 | 0.565 | 0.749
563 | 17.972 | 0.302 | 912.019 | 0.57 | 0.754
564 | 18.004 | 0.305 | 919.864 | 0.575 | 0.763
565 | 18.036 | 0.307 | 927.71 | 0.58 | 0.768
566 | 18.068 | 0.309 | 935.555 | 0.585 | 0.773
567 | 18.1 | 0.311 | 943.4 | 0.59 | 0.778
568 | 18.132 | 0.313 | 951.246 | 0.595 | 0.783
569 | 18.164 | 0.316 | 961.052 | 0.601 | 0.79
570 | 18.197 | 0.317 | 968.898 | 0.606 | 0.792
571 | 18.229 | 0.319 | 976.743 | 0.61 | 0.797
572 | 18.261 | 0.323 | 984.588 | 0.615 | 0.806
573 | 18.293 | 0.324 | 992.433 | 0.62 | 0.811
574 | 18.324 | 0.326 | 1000.279 | 0.625 | 0.816
575 | 18.352 | 0.328 | 1008.124 | 0.63 | 0.821
576 | 18.38 | 0.33 | 1015.97 | 0.635 | 0.825
577 | 18.404 | 0.332 | 1023.815 | 0.64 | 0.83
578 | 18.436 | 0.334 | 1031.66 | 0.645 | 0.835
579 | 18.468 | 0.336 | 1039.505 | 0.65 | 0.84
580 | 18.5 | 0.338 | 1047.351 | 0.655 | 0.845
581 | 18.533 | 0.34 | 1055.196 | 0.659 | 0.849
582 | 18.563 | 0.342 | 1063.041 | 0.664 | 0.854
583 | 18.62 | 0.345 | 1078.732 | 0.674 | 0.864
584 | 18.653 | 0.347 | 1084.616 | 0.678 | 0.868
585 | 18.684 | 0.349 | 1092.461 | 0.683 | 0.873
586 | 18.716 | 0.353 | 1102.268 | 0.689 | 0.883
587 | 18.748 | 0.355 | 1112.074 | 0.695 | 0.887
588 | 18.779 | 0.357 | 1119.92 | 0.7 | 0.892
589 | 18.804 | 0.359 | 1127.765 | 0.705 | 0.897
590 | 18.836 | 0.361 | 1137.572 | 0.711 | 0.902
591 | 18.86 | 0.363 | 1143.455 | 0.715 | 0.907
592 | 18.884 | 0.364 | 1151.301 | 0.72 | 0.909
593 | 18.916 | 0.366 | 1159.146 | 0.724 | 0.916
594 | 18.948 | 0.368 | 1165.031 | 0.728 | 0.921
595 | 18.98 | 0.37 | 1174.837 | 0.734 | 0.926
596 | 19.012 | 0.372 | 1182.682 | 0.739 | 0.93
597 | 19.041 | 0.374 | 1190.527 | 0.744 | 0.935
598 | 19.068 | 0.376 | 1198.373 | 0.749 | 0.94
599 | 19.092 | 0.378 | 1206.218 | 0.754 | 0.945
600 | 19.116 | 0.38 | 1214.063 | 0.759 | 0.95
601 | 19.148 | 0.382 | 1221.91 | 0.764 | 0.954
602 | 19.18 | 0.384 | 1227.793 | 0.767 | 0.959
603 | 19.21 | 0.386 | 1235.638 | 0.772 | 0.964
604 | 19.237 | 0.387 | 1243.483 | 0.777 | 0.969
605 | 19.268 | 0.389 | 1253.29 | 0.783 | 0.973
606 | 19.3 | 0.391 | 1261.136 | 0.788 | 0.978
607 | 19.332 | 0.393 | 1268.981 | 0.793 | 0.983
608 | 19.364 | 0.396 | 1278.788 | 0.799 | 0.99
609 | 19.396 | 0.397 | 1286.633 | 0.804 | 0.992
610 | 19.428 | 0.399 | 1294.478 | 0.809 | 0.997
611 | 19.46 | 0.403 | 1302.324 | 0.814 | 1.007
612 | 19.489 | 0.405 | 1312.13 | 0.82 | 1.012
613 | 19.515 | 0.407 | 1319.976 | 0.825 | 1.016
614 | 19.54 | 0.408 | 1327.821 | 0.83 | 1.021
615 | 19.565 | 0.408 | 1333.704 | 0.834 | 1.021
616 | 19.596 | 0.411 | 1341.55 | 0.838 | 1.028
617 | 19.628 | 0.414 | 1349.395 | 0.843 | 1.035
618 | 19.652 | 0.414 | 1357.241 | 0.848 | 1.035
619 | 19.684 | 0.418 | 1365.086 | 0.853 | 1.045
620 | 19.717 | 0.42 | 1374.893 | 0.859 | 1.05
621 | 19.748 | 0.422 | 1382.738 | 0.864 | 1.055
622 | 19.781 | 0.424 | 1390.583 | 0.869 | 1.059
623 | 19.812 | 0.426 | 1398.429 | 0.874 | 1.064
624 | 19.844 | 0.428 | 1408.235 | 0.88 | 1.069
625 | 19.877 | 0.429 | 1418.042 | 0.886 | 1.074
626 | 19.909 | 0.431 | 1425.887 | 0.891 | 1.078
627 | 19.94 | 0.435 | 1435.694 | 0.897 | 1.088
628 | 19.973 | 0.435 | 1443.54 | 0.902 | 1.088
629 | 20.006 | 0.437 | 1451.385 | 0.907 | 1.093
630 | 20.036 | 0.441 | 1461.191 | 0.913 | 1.102
631 | 20.097 | 0.445 | 1474.921 | 0.922 | 1.112
632 | 20.125 | 0.447 | 1484.728 | 0.928 | 1.117
633 | 20.156 | 0.449 | 1492.573 | 0.933 | 1.121
634 | 20.188 | 0.45 | 1502.38 | 0.939 | 1.126
635 | 20.22 | 0.453 | 1512.186 | 0.945 | 1.133
636 | 20.252 | 0.456 | 1520.031 | 0.95 | 1.14
637 | 20.284 | 0.458 | 1529.838 | 0.956 | 1.145
638 | 20.315 | 0.46 | 1539.644 | 0.962 | 1.15
639 | 20.34 | 0.462 | 1547.49 | 0.967 | 1.155
640 | 20.364 | 0.462 | 1555.335 | 0.972 | 1.155
641 | 20.396 | 0.464 | 1563.181 | 0.977 | 1.159
642 | 20.428 | 0.466 | 1571.026 | 0.982 | 1.164
643 | 20.46 | 0.47 | 1578.871 | 0.987 | 1.174
644 | 20.492 | 0.471 | 1586.717 | 0.992 | 1.179
645 | 20.525 | 0.473 | 1594.562 | 0.997 | 1.183
646 | 20.556 | 0.475 | 1604.368 | 1.003 | 1.188
647 | 20.58 | 0.477 | 1612.213 | 1.008 | 1.193
648 | 20.613 | 0.479 | 1622.02 | 1.014 | 1.198
649 | 20.644 | 0.481 | 1629.866 | 1.019 | 1.202
650 | 20.676 | 0.483 | 1637.711 | 1.024 | 1.207
651 | 20.708 | 0.486 | 1647.518 | 1.03 | 1.214
652 | 20.74 | 0.489 | 1655.363 | 1.035 | 1.222
653 | 20.772 | 0.491 | 1665.17 | 1.041 | 1.226
654 | 20.8 | 0.492 | 1673.015 | 1.046 | 1.231
655 | 20.828 | 0.494 | 1682.822 | 1.052 | 1.236
656 | 20.86 | 0.496 | 1690.667 | 1.057 | 1.241
657 | 20.892 | 0.498 | 1698.512 | 1.062 | 1.245
658 | 20.925 | 0.5 | 1706.357 | 1.066 | 1.25
659 | 20.956 | 0.502 | 1716.164 | 1.073 | 1.255
660 | 20.989 | 0.504 | 1724.01 | 1.078 | 1.26
661 | 21.02 | 0.507 | 1733.816 | 1.084 | 1.267
662 | 21.052 | 0.51 | 1741.662 | 1.089 | 1.274
663 | 21.084 | 0.512 | 1751.468 | 1.095 | 1.279
664 | 21.116 | 0.513 | 1761.275 | 1.101 | 1.284
665 | 21.148 | 0.515 | 1769.12 | 1.106 | 1.288
666 | 21.18 | 0.517 | 1776.965 | 1.111 | 1.293
667 | 21.204 | 0.519 | 1786.772 | 1.117 | 1.298
668 | 21.236 | 0.521 | 1794.617 | 1.122 | 1.303
669 | 21.268 | 0.523 | 1802.463 | 1.127 | 1.307
670 | 21.3 | 0.525 | 1812.27 | 1.133 | 1.312
671 | 21.332 | 0.527 | 1820.115 | 1.138 | 1.317
672 | 21.364 | 0.529 | 1827.96 | 1.142 | 1.322
673 | 21.396 | 0.532 | 1837.767 | 1.149 | 1.331
674 | 21.42 | 0.534 | 1845.612 | 1.154 | 1.336
675 | 21.444 | 0.534 | 1853.457 | 1.158 | 1.336
676 | 21.468 | 0.536 | 1861.303 | 1.163 | 1.341
677 | 21.501 | 0.538 | 1869.148 | 1.168 | 1.346
678 | 21.532 | 0.541 | 1876.994 | 1.173 | 1.353
679 | 21.565 | 0.542 | 1884.839 | 1.178 | 1.355
680 | 21.596 | 0.546 | 1892.684 | 1.183 | 1.365
681 | 21.623 | 0.548 | 1902.491 | 1.189 | 1.369
682 | 21.653 | 0.55 | 1910.335 | 1.194 | 1.374
683 | 21.684 | 0.552 | 1920.143 | 1.2 | 1.379
684 | 21.716 | 0.553 | 1927.987 | 1.205 | 1.384
685 | 21.748 | 0.555 | 1935.833 | 1.21 | 1.389
686 | 21.804 | 0.559 | 1951.524 | 1.22 | 1.398
687 | 21.836 | 0.561 | 1959.37 | 1.225 | 1.403
688 | 21.892 | 0.565 | 1975.06 | 1.234 | 1.412
689 | 21.924 | 0.568 | 1984.867 | 1.241 | 1.42
690 | 21.957 | 0.569 | 1992.712 | 1.245 | 1.422
691 | 21.988 | 0.572 | 2002.518 | 1.252 | 1.429
692 | 22.049 | 0.574 | 2020.17 | 1.263 | 1.436
693 | 22.076 | 0.577 | 2028.016 | 1.268 | 1.443
694 | 22.108 | 0.58 | 2035.861 | 1.272 | 1.451
695 | 22.141 | 0.582 | 2045.668 | 1.279 | 1.455
696 | 22.173 | 0.584 | 2055.474 | 1.285 | 1.46
697 | 22.204 | 0.586 | 2063.319 | 1.29 | 1.465
698 | 22.236 | 0.588 | 2071.165 | 1.294 | 1.47
699 | 22.265 | 0.59 | 2080.972 | 1.301 | 1.474
700 | 22.292 | 0.592 | 2088.817 | 1.306 | 1.479
701 | 22.315 | 0.594 | 2096.662 | 1.31 | 1.484
702 | 22.34 | 0.595 | 2104.508 | 1.315 | 1.489
703 | 22.365 | 0.597 | 2110.391 | 1.319 | 1.493
704 | 22.396 | 0.599 | 2118.237 | 1.324 | 1.498
705 | 22.428 | 0.601 | 2126.082 | 1.329 | 1.503
706 | 22.46 | 0.603 | 2133.927 | 1.334 | 1.508
707 | 22.492 | 0.605 | 2141.773 | 1.339 | 1.513
708 | 22.524 | 0.607 | 2151.58 | 1.345 | 1.517
709 | 22.556 | 0.61 | 2159.425 | 1.35 | 1.524
710 | 22.588 | 0.612 | 2169.232 | 1.356 | 1.529
711 | 22.621 | 0.613 | 2177.077 | 1.361 | 1.532
712 | 22.652 | 0.616 | 2186.883 | 1.367 | 1.541
713 | 22.684 | 0.618 | 2196.69 | 1.373 | 1.546
714 | 22.717 | 0.62 | 2204.535 | 1.378 | 1.551
715 | 22.748 | 0.622 | 2214.342 | 1.384 | 1.556
716 | 22.78 | 0.624 | 2222.188 | 1.389 | 1.56
717 | 22.812 | 0.626 | 2231.994 | 1.395 | 1.565
718 | 22.845 | 0.629 | 2239.839 | 1.4 | 1.572
719 | 22.877 | 0.63 | 2249.646 | 1.406 | 1.575
720 | 22.909 | 0.634 | 2257.492 | 1.411 | 1.584
721 | 22.94 | 0.636 | 2265.337 | 1.416 | 1.589
722 | 22.972 | 0.637 | 2275.143 | 1.422 | 1.594
723 | 23.003 | 0.639 | 2282.989 | 1.427 | 1.598
724 | 23.028 | 0.641 | 2292.795 | 1.433 | 1.603
725 | 23.06 | 0.643 | 2300.64 | 1.438 | 1.608
726 | 23.092 | 0.645 | 2308.486 | 1.443 | 1.613
727 | 23.124 | 0.647 | 2316.332 | 1.448 | 1.618
728 | 23.148 | 0.649 | 2324.176 | 1.453 | 1.622
729 | 23.18 | 0.651 | 2332.022 | 1.458 | 1.627
730 | 23.211 | 0.653 | 2339.867 | 1.462 | 1.632
731 | 23.236 | 0.655 | 2347.712 | 1.467 | 1.637
732 | 23.268 | 0.657 | 2355.558 | 1.472 | 1.641
733 | 23.3 | 0.658 | 2363.403 | 1.477 | 1.646
734 | 23.333 | 0.661 | 2373.21 | 1.483 | 1.653
735 | 23.365 | 0.664 | 2381.055 | 1.488 | 1.66
736 | 23.396 | 0.666 | 2388.9 | 1.493 | 1.665
737 | 23.429 | 0.668 | 2398.708 | 1.499 | 1.67
738 | 23.46 | 0.67 | 2406.552 | 1.504 | 1.675
739 | 23.492 | 0.672 | 2414.397 | 1.509 | 1.68
740 | 23.523 | 0.674 | 2424.205 | 1.515 | 1.684
741 | 23.548 | 0.676 | 2432.05 | 1.52 | 1.689
742 | 23.572 | 0.678 | 2439.895 | 1.525 | 1.694
743 | 23.604 | 0.679 | 2447.741 | 1.53 | 1.699
744 | 23.628 | 0.681 | 2455.585 | 1.535 | 1.703
745 | 23.652 | 0.683 | 2463.431 | 1.54 | 1.708
746 | 23.684 | 0.685 | 2471.277 | 1.545 | 1.713
747 | 23.716 | 0.687 | 2479.122 | 1.549 | 1.718
748 | 23.748 | 0.689 | 2485.006 | 1.553 | 1.723
749 | 23.78 | 0.691 | 2492.851 | 1.558 | 1.727
750 | 23.812 | 0.693 | 2502.658 | 1.564 | 1.732
751 | 23.844 | 0.695 | 2510.503 | 1.569 | 1.737
752 | 23.9 | 0.699 | 2524.232 | 1.578 | 1.746
753 | 23.924 | 0.7 | 2532.078 | 1.583 | 1.751
754 | 23.956 | 0.702 | 2539.923 | 1.587 | 1.756
755 | 23.989 | 0.704 | 2547.768 | 1.592 | 1.761
756 | 24.02 | 0.708 | 2557.575 | 1.598 | 1.77
757 | 24.052 | 0.71 | 2565.42 | 1.603 | 1.775
758 | 24.085 | 0.712 | 2575.227 | 1.61 | 1.78
759 | 24.116 | 0.714 | 2583.072 | 1.614 | 1.785
760 | 24.148 | 0.716 | 2592.879 | 1.621 | 1.789
761 | 24.181 | 0.718 | 2600.724 | 1.625 | 1.794
762 | 24.236 | 0.721 | 2614.453 | 1.634 | 1.804
763 | 24.268 | 0.723 | 2622.299 | 1.639 | 1.808
764 | 24.3 | 0.725 | 2632.106 | 1.645 | 1.813
765 | 24.332 | 0.729 | 2639.95 | 1.65 | 1.823
766 | 24.364 | 0.731 | 2649.757 | 1.656 | 1.827
767 | 24.393 | 0.733 | 2657.603 | 1.661 | 1.832
768 | 24.42 | 0.735 | 2665.448 | 1.666 | 1.837
769 | 24.452 | 0.737 | 2673.293 | 1.671 | 1.842
770 | 24.485 | 0.739 | 2681.138 | 1.676 | 1.847
771 | 24.517 | 0.741 | 2690.945 | 1.682 | 1.851
772 | 24.548 | 0.742 | 2698.79 | 1.687 | 1.856
773 | 24.58 | 0.745 | 2706.636 | 1.692 | 1.863
774 | 24.612 | 0.746 | 2714.481 | 1.697 | 1.866
775 | 24.644 | 0.749 | 2722.327 | 1.701 | 1.873
776 | 24.677 | 0.752 | 2730.172 | 1.706 | 1.88
777 | 24.708 | 0.754 | 2738.017 | 1.711 | 1.885
778 | 24.74 | 0.756 | 2745.862 | 1.716 | 1.89
779 | 24.772 | 0.758 | 2755.67 | 1.722 | 1.894
780 | 24.804 | 0.76 | 2763.515 | 1.727 | 1.899
781 | 24.836 | 0.762 | 2771.359 | 1.732 | 1.904
782 | 24.868 | 0.763 | 2779.205 | 1.737 | 1.909
783 | 24.901 | 0.765 | 2789.012 | 1.743 | 1.913
784 | 24.933 | 0.769 | 2796.857 | 1.748 | 1.923
785 | 24.964 | 0.771 | 2804.703 | 1.753 | 1.928
786 | 25.021 | 0.775 | 2820.393 | 1.763 | 1.937
787 | 25.052 | 0.777 | 2828.238 | 1.768 | 1.942
788 | 25.084 | 0.779 | 2836.084 | 1.773 | 1.947
789 | 25.116 | 0.781 | 2843.929 | 1.777 | 1.952
790 | 25.148 | 0.783 | 2851.774 | 1.782 | 1.956
791 | 25.18 | 0.784 | 2859.619 | 1.787 | 1.961
792 | 25.212 | 0.788 | 2867.465 | 1.792 | 1.971
793 | 25.244 | 0.79 | 2877.271 | 1.798 | 1.975
794 | 25.276 | 0.79 | 2885.117 | 1.803 | 1.975
795 | 25.308 | 0.794 | 2892.962 | 1.808 | 1.985
796 | 25.34 | 0.796 | 2900.808 | 1.813 | 1.99
797 | 25.372 | 0.798 | 2908.653 | 1.818 | 1.994
798 | 25.405 | 0.801 | 2916.499 | 1.823 | 2.002
799 | 25.436 | 0.802 | 2924.344 | 1.828 | 2.004
800 | 25.468 | 0.804 | 2932.189 | 1.833 | 2.009
801 | 25.5 | 0.807 | 2941.996 | 1.839 | 2.018
802 | 25.532 | 0.809 | 2949.841 | 1.844 | 2.023
803 | 25.564 | 0.811 | 2955.725 | 1.847 | 2.028
804 | 25.588 | 0.813 | 2963.57 | 1.852 | 2.033
805 | 25.62 | 0.815 | 2971.416 | 1.857 | 2.037
806 | 25.652 | 0.817 | 2979.261 | 1.862 | 2.042
807 | 25.684 | 0.819 | 2987.106 | 1.867 | 2.047
808 | 25.716 | 0.821 | 2992.99 | 1.871 | 2.052
809 | 25.745 | 0.823 | 3000.835 | 1.876 | 2.057
810 | 25.772 | 0.825 | 3008.681 | 1.88 | 2.061
811 | 25.804 | 0.826 | 3016.526 | 1.885 | 2.066
812 | 25.837 | 0.828 | 3024.371 | 1.89 | 2.071
813 | 25.868 | 0.83 | 3030.256 | 1.894 | 2.076
814 | 25.892 | 0.832 | 3038.1 | 1.899 | 2.08
815 | 25.924 | 0.836 | 3045.946 | 1.904 | 2.09
816 | 25.956 | 0.838 | 3053.792 | 1.909 | 2.095
817 | 25.985 | 0.84 | 3061.636 | 1.914 | 2.099
818 | 26.012 | 0.842 | 3069.481 | 1.918 | 2.104
819 | 26.044 | 0.844 | 3077.328 | 1.923 | 2.109
820 | 26.076 | 0.846 | 3083.212 | 1.927 | 2.114
821 | 26.108 | 0.847 | 3091.056 | 1.932 | 2.119
822 | 26.14 | 0.849 | 3098.902 | 1.937 | 2.123
823 | 26.172 | 0.851 | 3106.747 | 1.942 | 2.128
824 | 26.205 | 0.853 | 3112.631 | 1.945 | 2.133
825 | 26.236 | 0.856 | 3120.476 | 1.95 | 2.14
826 | 26.268 | 0.857 | 3128.321 | 1.955 | 2.142
827 | 26.3 | 0.861 | 3136.168 | 1.96 | 2.152
828 | 26.332 | 0.863 | 3144.013 | 1.965 | 2.157
829 | 26.355 | 0.863 | 3151.858 | 1.97 | 2.157
830 | 26.381 | 0.865 | 3157.742 | 1.974 | 2.161
831 | 26.412 | 0.867 | 3165.587 | 1.978 | 2.166
832 | 26.444 | 0.87 | 3171.471 | 1.982 | 2.176
833 | 26.476 | 0.872 | 3179.316 | 1.987 | 2.181
834 | 26.508 | 0.874 | 3187.162 | 1.992 | 2.185
835 | 26.541 | 0.876 | 3195.007 | 1.997 | 2.19
836 | 26.574 | 0.878 | 3202.853 | 2.002 | 2.195
837 | 26.604 | 0.88 | 3210.698 | 2.007 | 2.2
838 | 26.636 | 0.882 | 3218.543 | 2.012 | 2.204
839 | 26.668 | 0.884 | 3224.427 | 2.015 | 2.209
840 | 26.7 | 0.887 | 3232.272 | 2.02 | 2.219
841 | 26.733 | 0.889 | 3240.118 | 2.025 | 2.224
842 | 26.764 | 0.891 | 3249.924 | 2.031 | 2.228
843 | 26.796 | 0.893 | 3257.77 | 2.036 | 2.233
844 | 26.828 | 0.895 | 3265.615 | 2.041 | 2.238
845 | 26.86 | 0.898 | 3273.461 | 2.046 | 2.245
846 | 26.892 | 0.9 | 3281.306 | 2.051 | 2.25
847 | 26.924 | 0.903 | 3287.189 | 2.054 | 2.257
848 | 26.949 | 0.903 | 3295.035 | 2.059 | 2.257
849 | 26.981 | 0.906 | 3302.88 | 2.064 | 2.264
850 | 27.012 | 0.908 | 3308.764 | 2.068 | 2.271
851 | 27.044 | 0.91 | 3316.609 | 2.073 | 2.276
852 | 27.076 | 0.912 | 3324.454 | 2.078 | 2.281
853 | 27.132 | 0.916 | 3336.223 | 2.085 | 2.29
854 | 27.164 | 0.918 | 3344.068 | 2.09 | 2.295
855 | 27.196 | 0.92 | 3349.952 | 2.094 | 2.3
856 | 27.228 | 0.922 | 3357.797 | 2.099 | 2.305
857 | 27.26 | 0.925 | 3365.643 | 2.104 | 2.312
858 | 27.292 | 0.926 | 3373.488 | 2.108 | 2.314
859 | 27.324 | 0.929 | 3381.334 | 2.113 | 2.324
860 | 27.356 | 0.931 | 3389.179 | 2.118 | 2.328
861 | 27.389 | 0.933 | 3395.063 | 2.122 | 2.333
862 | 27.42 | 0.935 | 3402.908 | 2.127 | 2.338
863 | 27.453 | 0.935 | 3410.753 | 2.132 | 2.338
864 | 27.502 | 0.935 | 3416.637 | 2.135 | 2.338