## 工作表1
No. | 時間( s) | 變形( mm) | 力量( N) | 應力( N/mm^2) | 應變( %)
1 | 0 | 0 | 0 | 0 | 0
2 | 0.08 | 0 | 0 | 0 | 0
3 | 0.107 | 0 | 0 | 0 | 0
4 | 0.139 | 0 | 0 | 0 | 0
5 | 0.197 | 0 | 0 | 0 | 0
6 | 0.232 | 0 | 0 | 0 | 0
7 | 0.259 | 0 | 0 | 0 | 0
8 | 0.292 | 0 | 0 | 0 | 0
9 | 0.323 | 0 | 0 | 0 | 0
10 | 0.354 | 0 | 0 | 0 | 0
11 | 0.387 | 0 | 0 | 0 | 0
12 | 0.419 | 0 | 0 | 0 | 0
13 | 0.45 | 0 | 0 | 0 | 0
14 | 0.483 | 0 | 0 | 0 | 0
15 | 0.515 | 0 | 0 | 0 | 0
16 | 0.548 | 0 | 0 | 0 | 0
17 | 0.579 | 0 | 0 | 0 | 0
18 | 0.611 | 0 | 0 | 0 | 0
19 | 0.672 | 0 | 0 | 0 | 0
20 | 0.698 | 0 | 0 | 0 | 0
21 | 0.732 | 0 | 0 | 0 | 0
22 | 0.763 | 0 | 0 | 0 | 0
23 | 0.794 | 0 | 0 | 0 | 0
24 | 0.819 | 0 | 0 | 0 | 0
25 | 0.851 | 0 | 0 | 0 | 0
26 | 0.883 | 0 | 0 | 0 | 0
27 | 0.914 | 0 | 0 | 0 | 0
28 | 0.947 | 0 | 0 | 0 | 0
29 | 0.979 | 0 | 0 | 0 | 0
30 | 1.011 | 0 | 0 | 0 | 0
31 | 1.043 | 0 | 0 | 0 | 0
32 | 1.074 | 0 | 0 | 0 | 0
33 | 1.107 | 0 | 0 | 0 | 0
34 | 1.138 | 0 | 0 | 0 | 0
35 | 1.171 | 0 | 0 | 0 | 0
36 | 1.202 | 0 | 0 | 0 | 0
37 | 1.235 | 0 | 0 | 0 | 0
38 | 1.267 | 0 | 0 | 0 | 0
39 | 1.299 | 0 | 0 | 0 | 0
40 | 1.33 | 0 | 0 | 0 | 0
41 | 1.362 | 0 | 0 | 0 | 0
42 | 1.395 | 0 | 0 | 0 | 0
43 | 1.427 | 0 | 0 | 0 | 0
44 | 1.459 | 0 | 0 | 0 | 0
45 | 1.491 | 0 | 0 | 0 | 0
46 | 1.523 | 0 | 0 | 0 | 0
47 | 1.555 | 0 | 0 | 0 | 0
48 | 1.586 | 0 | 0 | 0 | 0
49 | 1.619 | 0 | 0 | 0 | 0
50 | 1.65 | 0 | 0 | 0 | 0
51 | 1.683 | 0 | 0 | 0 | 0
52 | 1.715 | 0 | 0 | 0 | 0
53 | 1.747 | 0 | 0 | 0 | 0
54 | 1.779 | 0 | 0 | 0 | 0
55 | 1.812 | 0 | 0 | 0 | 0
56 | 1.842 | 0 | 0 | 0 | 0
57 | 1.875 | 0 | 0 | 0 | 0
58 | 1.907 | 0 | 0 | 0 | 0
59 | 1.939 | 0 | 0 | 0 | 0
60 | 1.97 | 0 | 0 | 0 | 0
61 | 2.004 | 0 | 0 | 0 | 0
62 | 2.035 | 0 | 0 | 0 | 0
63 | 2.066 | 0 | 0 | 0 | 0
64 | 2.1 | 0 | 0 | 0 | 0
65 | 2.131 | 0 | 0 | 0 | 0
66 | 2.163 | 0 | 0 | 0 | 0
67 | 2.195 | 0 | 0 | 0 | 0
68 | 2.227 | 0 | 0 | 0 | 0
69 | 2.258 | 0 | 0 | 0 | 0
70 | 2.291 | 0 | 0 | 0 | 0
71 | 2.322 | 0 | 0 | 0 | 0
72 | 2.355 | 0 | 0 | 0 | 0
73 | 2.387 | 0 | 0 | 0 | 0
74 | 2.419 | 0 | 0 | 0 | 0
75 | 2.452 | 0 | 0 | 0 | 0
76 | 2.483 | 0 | 0 | 0 | 0
77 | 2.514 | 0 | 0 | 0 | 0
78 | 2.547 | 0 | 0 | 0 | 0
79 | 2.579 | 0 | 0 | 0 | 0
80 | 2.611 | 0 | 0 | 0 | 0
81 | 2.642 | 0 | 0 | 0 | 0
82 | 2.674 | 0 | 0 | 0 | 0
83 | 2.706 | 0 | 0 | 0 | 0
84 | 2.738 | 0 | 0 | 0 | 0
85 | 2.771 | 0 | 0 | 0 | 0
86 | 2.802 | 0 | 0 | 0 | 0
87 | 2.834 | 0 | 0 | 0 | 0
88 | 2.866 | 0 | 0 | 0 | 0
89 | 2.899 | 0 | 0 | 0 | 0
90 | 2.931 | 0 | 0 | 0 | 0
91 | 2.962 | 0 | 0 | 0 | 0
92 | 2.994 | 0 | 0 | 0 | 0
93 | 3.026 | 0 | 0 | 0 | 0
94 | 3.059 | 0 | 0 | 0 | 0
95 | 3.09 | 0 | 0 | 0 | 0
96 | 3.122 | 0 | 0 | 0 | 0
97 | 3.155 | 0 | 0 | 0 | 0
98 | 3.187 | 0 | 0 | 0 | 0
99 | 3.219 | 0 | 0 | 0 | 0
100 | 3.251 | 0 | 0 | 0 | 0
101 | 3.282 | 0 | 0 | 0 | 0
102 | 3.316 | 0 | 0 | 0 | 0
103 | 3.348 | 0 | 0 | 0 | 0
104 | 3.379 | 0 | 0 | 0 | 0
105 | 3.412 | 0 | 0 | 0 | 0
106 | 3.444 | 0 | 0 | 0 | 0
107 | 3.475 | 0 | 0 | 0 | 0
108 | 3.508 | 0 | 0 | 0 | 0
109 | 3.538 | 0 | 0 | 0 | 0
110 | 3.571 | 0 | 0 | 0 | 0
111 | 3.604 | 0 | 0 | 0 | 0
112 | 3.634 | 0 | 0 | 0 | 0
113 | 3.666 | 0 | 0 | 0 | 0
114 | 3.692 | 0 | 0 | 0 | 0
115 | 3.723 | 0 | 0 | 0 | 0
116 | 3.755 | 0 | 0 | 0 | 0
117 | 3.787 | 0 | 0 | 0 | 0
118 | 3.819 | 0 | 0 | 0 | 0
119 | 3.876 | 0 | 0 | 0 | 0
120 | 3.908 | 0 | 0 | 0 | 0
121 | 3.968 | 0 | 0 | 0 | 0
122 | 3.995 | 0 | 0 | 0 | 0
123 | 4.026 | 0 | 0 | 0 | 0
124 | 4.098 | 0 | 0 | 0 | 0
125 | 4.125 | 0 | 0 | 0 | 0
126 | 4.155 | 0 | 0 | 0 | 0
127 | 4.187 | 0 | 0 | 0 | 0
128 | 4.219 | 0 | 0 | 0 | 0
129 | 4.25 | 0 | 0 | 0 | 0
130 | 4.282 | 0 | 0 | 0 | 0
131 | 4.316 | 0 | 0 | 0 | 0
132 | 4.347 | 0 | 0 | 0 | 0
133 | 4.379 | 0 | 0 | 0 | 0
134 | 4.41 | 0 | 0 | 0 | 0
135 | 4.443 | 0 | 0 | 0 | 0
136 | 4.499 | 0 | 0 | 0 | 0
137 | 4.531 | 0 | 0 | 0 | 0
138 | 4.562 | 0 | 0 | 0 | 0
139 | 4.59 | 0 | 0 | 0 | 0
140 | 4.618 | 0 | 0 | 0 | 0
141 | 4.642 | 0 | 0 | 0 | 0
142 | 4.667 | 0 | 0 | 0 | 0
143 | 4.699 | 0 | 0 | 0 | 0
144 | 4.73 | 0 | 0 | 0 | 0
145 | 4.761 | 0 | 0 | 0 | 0
146 | 4.788 | 0 | 0 | 0 | 0
147 | 4.819 | 0 | 0 | 0 | 0
148 | 4.847 | 0 | 0 | 0 | 0
149 | 4.874 | 0 | 0 | 0 | 0
150 | 4.899 | 0 | 0 | 0 | 0
151 | 4.923 | 0 | 0 | 0 | 0
152 | 4.949 | 0 | 0 | 0 | 0
153 | 4.979 | 0 | 0 | 0 | 0
154 | 5.012 | 0 | 0 | 0 | 0
155 | 5.042 | 0 | 0 | 0 | 0
156 | 5.067 | 0 | 0 | 0 | 0
157 | 5.09 | 0 | 0 | 0 | 0
158 | 5.115 | 0 | 0 | 0 | 0
159 | 5.147 | 0 | 0 | 0 | 0
160 | 5.178 | 0 | 0 | 0 | 0
161 | 5.202 | 0 | 0 | 0 | 0
162 | 5.228 | 0 | 0 | 0 | 0
163 | 5.259 | 0 | 0 | 0 | 0
164 | 5.29 | 0 | 0 | 0 | 0
165 | 5.316 | 0 | 0 | 0 | 0
166 | 5.346 | 0 | 0 | 0 | 0
167 | 5.376 | 0 | 0 | 0 | 0
168 | 5.404 | 0 | 0 | 0 | 0
169 | 5.435 | 0 | 0 | 0 | 0
170 | 5.462 | 0 | 0 | 0 | 0
171 | 5.491 | 0 | 0 | 0 | 0
172 | 5.522 | 0 | 0 | 0 | 0
173 | 5.551 | 0 | 0 | 0 | 0
174 | 5.579 | 0 | 0 | 0 | 0
175 | 5.603 | 0 | 0 | 0 | 0
176 | 5.626 | 0 | 0 | 0 | 0
177 | 5.651 | 0 | 0 | 0 | 0
178 | 5.675 | 0 | 0 | 0 | 0
179 | 5.698 | 0 | 0 | 0 | 0
180 | 5.723 | 0 | 0 | 0 | 0
181 | 5.747 | 0 | 0 | 0 | 0
182 | 5.771 | 0 | 0 | 0 | 0
183 | 5.803 | 0 | 0 | 0 | 0
184 | 5.827 | 0 | 1.962 | 0.001 | 0
185 | 5.856 | 0 | 1.961 | 0.001 | 0
186 | 5.883 | 0 | 1.961 | 0.001 | 0
187 | 5.915 | 0 | 1.961 | 0.001 | 0
188 | 5.955 | 0 | 1.961 | 0.001 | 0
189 | 5.979 | 0 | 1.961 | 0.001 | 0
190 | 6.01 | 0 | 3.923 | 0.002 | 0
191 | 6.036 | 0 | 3.923 | 0.002 | 0
192 | 6.067 | 0 | 3.923 | 0.002 | 0
193 | 6.098 | 0 | 3.923 | 0.002 | 0
194 | 6.132 | 0 | 3.923 | 0.002 | 0
195 | 6.162 | 0 | 3.923 | 0.002 | 0
196 | 6.187 | 0 | 3.923 | 0.002 | 0
197 | 6.219 | 0 | 5.884 | 0.004 | 0
198 | 6.243 | 0 | 5.884 | 0.004 | 0
199 | 6.276 | 0 | 5.884 | 0.004 | 0
200 | 6.308 | 0 | 5.884 | 0.004 | 0
201 | 6.339 | 0 | 5.884 | 0.004 | 0
202 | 6.367 | 0 | 5.884 | 0.004 | 0
203 | 6.397 | 0 | 5.884 | 0.004 | 0
204 | 6.426 | 0 | 5.884 | 0.004 | 0
205 | 6.451 | 0 | 5.884 | 0.004 | 0
206 | 6.476 | 0 | 5.884 | 0.004 | 0
207 | 6.506 | 0 | 7.846 | 0.005 | 0
208 | 6.531 | 0 | 7.845 | 0.005 | 0
209 | 6.556 | 0 | 7.845 | 0.005 | 0
210 | 6.587 | 0 | 7.845 | 0.005 | 0
211 | 6.666 | 0 | 9.807 | 0.006 | 0
212 | 6.691 | 0 | 9.807 | 0.006 | 0
213 | 6.724 | 0 | 11.769 | 0.007 | 0
214 | 6.756 | 0 | 11.768 | 0.007 | 0
215 | 6.801 | 0 | 13.73 | 0.009 | 0
216 | 6.85 | 0 | 13.729 | 0.009 | 0
217 | 6.874 | 0 | 15.691 | 0.01 | 0
218 | 6.899 | 0 | 15.691 | 0.01 | 0
219 | 6.931 | 0 | 17.652 | 0.011 | 0
220 | 6.954 | 0 | 19.613 | 0.012 | 0
221 | 6.98 | 0 | 19.613 | 0.012 | 0
222 | 7.01 | 0 | 19.613 | 0.012 | 0
223 | 7.039 | 0 | 19.613 | 0.012 | 0
224 | 7.071 | 0 | 21.575 | 0.013 | 0
225 | 7.099 | 0 | 23.536 | 0.015 | 0
226 | 7.13 | 0 | 23.536 | 0.015 | 0
227 | 7.159 | 0 | 25.498 | 0.016 | 0
228 | 7.187 | 0 | 25.497 | 0.016 | 0
229 | 7.218 | 0 | 27.459 | 0.017 | 0
230 | 7.252 | 0 | 29.42 | 0.018 | 0
231 | 7.282 | 0 | 31.382 | 0.02 | 0
232 | 7.306 | 0 | 33.343 | 0.021 | 0
233 | 7.33 | 0 | 35.304 | 0.022 | 0
234 | 7.355 | 0 | 37.265 | 0.023 | 0
235 | 7.386 | 0 | 39.227 | 0.025 | 0
236 | 7.419 | 0 | 39.227 | 0.025 | 0
237 | 7.443 | 0 | 41.189 | 0.026 | 0
238 | 7.522 | 0 | 50.995 | 0.032 | 0
239 | 7.547 | 0 | 52.957 | 0.033 | 0
240 | 7.579 | 0 | 54.917 | 0.034 | 0
241 | 7.611 | 0 | 56.879 | 0.036 | 0
242 | 7.658 | 0 | 58.841 | 0.037 | 0
243 | 7.708 | 0 | 64.725 | 0.04 | 0
244 | 7.739 | 0 | 68.647 | 0.043 | 0
245 | 7.783 | 0 | 72.57 | 0.045 | 0
246 | 7.811 | 0 | 74.531 | 0.047 | 0
247 | 7.843 | 0 | 78.454 | 0.049 | 0
248 | 7.875 | 0 | 82.377 | 0.051 | 0
249 | 7.907 | 0 | 86.299 | 0.054 | 0
250 | 7.931 | 0 | 90.222 | 0.056 | 0
251 | 7.955 | 0.002 | 94.144 | 0.059 | 0.005
252 | 7.987 | 0.002 | 96.105 | 0.06 | 0.005
253 | 8.019 | 0.002 | 98.067 | 0.061 | 0.005
254 | 8.06 | 0.011 | 100.029 | 0.063 | 0.029
255 | 8.09 | 0.013 | 103.951 | 0.065 | 0.033
256 | 8.12 | 0.015 | 107.873 | 0.067 | 0.038
257 | 8.148 | 0.015 | 113.758 | 0.071 | 0.038
258 | 8.179 | 0.015 | 117.68 | 0.074 | 0.038
259 | 8.211 | 0.015 | 121.603 | 0.076 | 0.038
260 | 8.274 | 0.027 | 127.487 | 0.08 | 0.067
261 | 8.3 | 0.029 | 131.409 | 0.082 | 0.072
262 | 8.331 | 0.029 | 135.332 | 0.085 | 0.072
263 | 8.363 | 0.029 | 141.216 | 0.088 | 0.072
264 | 8.394 | 0.029 | 147.1 | 0.092 | 0.072
265 | 8.447 | 0.032 | 151.023 | 0.094 | 0.081
266 | 8.475 | 0.038 | 152.984 | 0.096 | 0.095
267 | 8.507 | 0.042 | 156.907 | 0.098 | 0.105
268 | 8.538 | 0.042 | 162.79 | 0.102 | 0.105
269 | 8.588 | 0.044 | 168.675 | 0.105 | 0.11
270 | 8.618 | 0.044 | 174.559 | 0.109 | 0.11
271 | 8.644 | 0.046 | 178.481 | 0.112 | 0.115
272 | 8.675 | 0.051 | 182.404 | 0.114 | 0.126
273 | 8.707 | 0.053 | 186.327 | 0.116 | 0.134
274 | 8.738 | 0.055 | 192.211 | 0.12 | 0.138
275 | 8.779 | 0.056 | 198.095 | 0.124 | 0.141
276 | 8.834 | 0.059 | 207.902 | 0.13 | 0.148
277 | 8.859 | 0.063 | 211.824 | 0.132 | 0.157
278 | 8.883 | 0.065 | 215.746 | 0.135 | 0.162
279 | 8.915 | 0.067 | 221.63 | 0.139 | 0.167
280 | 8.946 | 0.067 | 227.515 | 0.142 | 0.167
281 | 8.976 | 0.069 | 231.438 | 0.145 | 0.172
282 | 9.003 | 0.071 | 237.321 | 0.148 | 0.177
283 | 9.027 | 0.074 | 241.244 | 0.151 | 0.186
284 | 9.059 | 0.078 | 247.128 | 0.154 | 0.196
285 | 9.091 | 0.078 | 253.012 | 0.158 | 0.196
286 | 9.152 | 0.08 | 262.819 | 0.164 | 0.2
287 | 9.179 | 0.082 | 268.703 | 0.168 | 0.205
288 | 9.21 | 0.088 | 272.626 | 0.17 | 0.219
289 | 9.243 | 0.091 | 278.509 | 0.174 | 0.227
290 | 9.274 | 0.092 | 284.393 | 0.178 | 0.229
291 | 9.299 | 0.092 | 292.239 | 0.183 | 0.229
292 | 9.33 | 0.092 | 298.123 | 0.186 | 0.229
293 | 9.355 | 0.094 | 302.045 | 0.189 | 0.234
294 | 9.387 | 0.097 | 305.968 | 0.191 | 0.243
295 | 9.419 | 0.101 | 309.891 | 0.194 | 0.253
296 | 9.459 | 0.103 | 315.774 | 0.197 | 0.258
297 | 9.491 | 0.105 | 323.62 | 0.202 | 0.262
298 | 9.522 | 0.105 | 329.504 | 0.206 | 0.262
299 | 9.55 | 0.107 | 337.35 | 0.211 | 0.267
300 | 9.579 | 0.113 | 343.233 | 0.215 | 0.282
301 | 9.611 | 0.115 | 349.117 | 0.218 | 0.286
302 | 9.647 | 0.116 | 355.001 | 0.222 | 0.291
303 | 9.675 | 0.116 | 362.847 | 0.227 | 0.291
304 | 9.707 | 0.118 | 368.73 | 0.23 | 0.296
305 | 9.764 | 0.124 | 378.537 | 0.237 | 0.31
306 | 9.819 | 0.128 | 388.344 | 0.243 | 0.32
307 | 9.898 | 0.13 | 404.035 | 0.253 | 0.324
308 | 9.923 | 0.132 | 409.919 | 0.256 | 0.329
309 | 9.948 | 0.136 | 417.764 | 0.261 | 0.339
310 | 9.979 | 0.137 | 421.686 | 0.264 | 0.344
311 | 10.006 | 0.139 | 429.532 | 0.268 | 0.348
312 | 10.036 | 0.141 | 435.416 | 0.272 | 0.353
313 | 10.067 | 0.143 | 443.261 | 0.277 | 0.358
314 | 10.097 | 0.143 | 449.145 | 0.281 | 0.358
315 | 10.123 | 0.147 | 455.029 | 0.284 | 0.367
316 | 10.179 | 0.153 | 464.836 | 0.291 | 0.382
317 | 10.212 | 0.155 | 472.681 | 0.295 | 0.386
318 | 10.242 | 0.155 | 480.526 | 0.3 | 0.386
319 | 10.271 | 0.155 | 486.41 | 0.304 | 0.386
320 | 10.3 | 0.157 | 494.255 | 0.309 | 0.394
321 | 10.331 | 0.161 | 500.14 | 0.313 | 0.403
322 | 10.363 | 0.164 | 506.024 | 0.316 | 0.41
323 | 10.4 | 0.166 | 513.869 | 0.321 | 0.415
324 | 10.427 | 0.166 | 521.714 | 0.326 | 0.415
325 | 10.459 | 0.168 | 527.598 | 0.33 | 0.42
326 | 10.488 | 0.17 | 533.482 | 0.333 | 0.425
327 | 10.515 | 0.175 | 541.327 | 0.338 | 0.436
328 | 10.547 | 0.176 | 547.212 | 0.342 | 0.439
329 | 10.572 | 0.177 | 555.057 | 0.347 | 0.444
330 | 10.603 | 0.177 | 560.94 | 0.351 | 0.444
331 | 10.634 | 0.181 | 568.786 | 0.355 | 0.453
332 | 10.669 | 0.185 | 576.632 | 0.36 | 0.463
333 | 10.699 | 0.187 | 584.477 | 0.365 | 0.468
334 | 10.731 | 0.189 | 592.323 | 0.37 | 0.472
335 | 10.761 | 0.189 | 600.168 | 0.375 | 0.472
336 | 10.787 | 0.191 | 608.012 | 0.38 | 0.477
337 | 10.818 | 0.191 | 615.858 | 0.385 | 0.477
338 | 10.854 | 0.197 | 619.781 | 0.387 | 0.491
339 | 10.884 | 0.198 | 625.665 | 0.391 | 0.496
340 | 10.914 | 0.2 | 633.51 | 0.396 | 0.501
341 | 10.939 | 0.202 | 643.317 | 0.402 | 0.506
342 | 10.97 | 0.202 | 651.162 | 0.407 | 0.506
343 | 10.994 | 0.204 | 657.046 | 0.411 | 0.511
344 | 11.031 | 0.208 | 662.93 | 0.414 | 0.52
345 | 11.059 | 0.21 | 668.814 | 0.418 | 0.525
346 | 11.091 | 0.212 | 676.66 | 0.423 | 0.53
347 | 11.117 | 0.214 | 684.505 | 0.428 | 0.534
348 | 11.171 | 0.216 | 700.195 | 0.438 | 0.539
349 | 11.202 | 0.219 | 706.079 | 0.441 | 0.549
350 | 11.231 | 0.223 | 711.964 | 0.445 | 0.558
351 | 11.259 | 0.223 | 719.809 | 0.45 | 0.558
352 | 11.29 | 0.225 | 727.654 | 0.455 | 0.563
353 | 11.315 | 0.225 | 735.499 | 0.46 | 0.563
354 | 11.347 | 0.227 | 743.345 | 0.465 | 0.568
355 | 11.379 | 0.231 | 749.229 | 0.468 | 0.577
356 | 11.417 | 0.235 | 757.074 | 0.473 | 0.587
357 | 11.442 | 0.237 | 766.88 | 0.479 | 0.592
358 | 11.467 | 0.237 | 774.726 | 0.484 | 0.592
359 | 11.491 | 0.239 | 784.532 | 0.49 | 0.596
360 | 11.523 | 0.239 | 792.378 | 0.495 | 0.596
361 | 11.546 | 0.24 | 796.3 | 0.498 | 0.601
362 | 11.571 | 0.244 | 800.224 | 0.5 | 0.611
363 | 11.602 | 0.248 | 806.107 | 0.504 | 0.62
364 | 11.631 | 0.25 | 815.914 | 0.51 | 0.625
365 | 11.669 | 0.25 | 823.759 | 0.515 | 0.625
366 | 11.698 | 0.25 | 833.566 | 0.521 | 0.625
367 | 11.727 | 0.252 | 841.411 | 0.526 | 0.63
368 | 11.755 | 0.256 | 845.334 | 0.528 | 0.639
369 | 11.779 | 0.26 | 853.179 | 0.533 | 0.649
370 | 11.844 | 0.261 | 864.948 | 0.541 | 0.654
371 | 11.876 | 0.263 | 874.753 | 0.547 | 0.658
372 | 11.907 | 0.265 | 882.599 | 0.552 | 0.663
373 | 11.939 | 0.269 | 890.444 | 0.557 | 0.673
374 | 11.986 | 0.273 | 902.212 | 0.564 | 0.682
375 | 12.01 | 0.273 | 912.019 | 0.57 | 0.682
376 | 12.036 | 0.275 | 919.864 | 0.575 | 0.687
377 | 12.067 | 0.277 | 929.671 | 0.581 | 0.692
378 | 12.091 | 0.279 | 937.516 | 0.586 | 0.697
379 | 12.123 | 0.282 | 943.4 | 0.59 | 0.706
380 | 12.166 | 0.284 | 951.245 | 0.595 | 0.711
381 | 12.194 | 0.286 | 961.052 | 0.601 | 0.716
382 | 12.223 | 0.286 | 968.897 | 0.606 | 0.716
383 | 12.267 | 0.288 | 978.704 | 0.612 | 0.72
384 | 12.292 | 0.292 | 986.55 | 0.617 | 0.73
385 | 12.323 | 0.296 | 994.394 | 0.621 | 0.74
386 | 12.347 | 0.298 | 1002.24 | 0.626 | 0.744
387 | 12.379 | 0.3 | 1012.047 | 0.633 | 0.749
388 | 12.411 | 0.3 | 1021.853 | 0.639 | 0.749
389 | 12.444 | 0.302 | 1029.698 | 0.644 | 0.754
390 | 12.476 | 0.303 | 1037.544 | 0.648 | 0.759
391 | 12.508 | 0.308 | 1045.39 | 0.653 | 0.77
392 | 12.545 | 0.311 | 1055.196 | 0.659 | 0.778
393 | 12.571 | 0.311 | 1063.041 | 0.664 | 0.778
394 | 12.595 | 0.313 | 1072.848 | 0.671 | 0.783
395 | 12.628 | 0.313 | 1082.655 | 0.677 | 0.783
396 | 12.659 | 0.313 | 1088.539 | 0.68 | 0.783
397 | 12.692 | 0.319 | 1092.461 | 0.683 | 0.797
398 | 12.729 | 0.324 | 1100.307 | 0.688 | 0.811
399 | 12.757 | 0.326 | 1110.113 | 0.694 | 0.816
400 | 12.786 | 0.326 | 1119.92 | 0.7 | 0.816
401 | 12.827 | 0.326 | 1131.688 | 0.707 | 0.816
402 | 12.851 | 0.326 | 1141.494 | 0.713 | 0.816
403 | 12.874 | 0.328 | 1145.417 | 0.716 | 0.821
404 | 12.902 | 0.332 | 1149.34 | 0.718 | 0.83
405 | 12.931 | 0.336 | 1153.263 | 0.721 | 0.84
406 | 12.963 | 0.34 | 1163.069 | 0.727 | 0.849
407 | 12.999 | 0.34 | 1172.876 | 0.733 | 0.849
408 | 13.028 | 0.342 | 1182.682 | 0.739 | 0.854
409 | 13.087 | 0.344 | 1200.335 | 0.75 | 0.859
410 | 13.116 | 0.347 | 1206.218 | 0.754 | 0.868
411 | 13.147 | 0.351 | 1214.064 | 0.759 | 0.878
412 | 13.179 | 0.353 | 1223.871 | 0.765 | 0.883
413 | 13.243 | 0.355 | 1243.484 | 0.777 | 0.887
414 | 13.268 | 0.355 | 1251.33 | 0.782 | 0.887
415 | 13.298 | 0.359 | 1255.252 | 0.785 | 0.897
416 | 13.331 | 0.363 | 1261.136 | 0.788 | 0.907
417 | 13.363 | 0.366 | 1268.981 | 0.793 | 0.916
418 | 13.395 | 0.366 | 1278.788 | 0.799 | 0.916
419 | 13.437 | 0.368 | 1288.594 | 0.805 | 0.921
420 | 13.491 | 0.371 | 1306.247 | 0.816 | 0.928
421 | 13.522 | 0.376 | 1312.131 | 0.82 | 0.94
422 | 13.559 | 0.378 | 1319.975 | 0.825 | 0.945
423 | 13.588 | 0.38 | 1329.782 | 0.831 | 0.95
424 | 13.619 | 0.382 | 1339.589 | 0.837 | 0.954
425 | 13.648 | 0.382 | 1349.396 | 0.843 | 0.954
426 | 13.676 | 0.384 | 1357.241 | 0.848 | 0.959
427 | 13.707 | 0.386 | 1363.125 | 0.852 | 0.964
428 | 13.731 | 0.387 | 1367.048 | 0.854 | 0.969
429 | 13.763 | 0.392 | 1374.893 | 0.859 | 0.981
430 | 13.794 | 0.393 | 1382.738 | 0.864 | 0.983
431 | 13.819 | 0.395 | 1392.545 | 0.87 | 0.988
432 | 13.843 | 0.395 | 1402.351 | 0.876 | 0.988
433 | 13.868 | 0.397 | 1410.197 | 0.881 | 0.992
434 | 13.899 | 0.401 | 1416.081 | 0.885 | 1.002
435 | 13.93 | 0.403 | 1421.964 | 0.889 | 1.007
436 | 13.959 | 0.405 | 1429.81 | 0.894 | 1.012
437 | 14.004 | 0.407 | 1437.655 | 0.899 | 1.016
438 | 14.036 | 0.409 | 1445.5 | 0.903 | 1.023
439 | 14.068 | 0.412 | 1455.307 | 0.91 | 1.031
440 | 14.098 | 0.414 | 1463.153 | 0.914 | 1.035
441 | 14.122 | 0.414 | 1472.959 | 0.921 | 1.035
442 | 14.148 | 0.416 | 1480.805 | 0.926 | 1.04
443 | 14.178 | 0.418 | 1486.688 | 0.929 | 1.045
444 | 14.251 | 0.424 | 1500.417 | 0.938 | 1.059
445 | 14.284 | 0.428 | 1508.263 | 0.943 | 1.069
446 | 14.324 | 0.428 | 1516.108 | 0.948 | 1.069
447 | 14.355 | 0.429 | 1525.915 | 0.954 | 1.074
448 | 14.383 | 0.431 | 1535.722 | 0.96 | 1.078
449 | 14.41 | 0.433 | 1541.606 | 0.964 | 1.083
450 | 14.435 | 0.437 | 1549.451 | 0.968 | 1.093
451 | 14.466 | 0.439 | 1557.296 | 0.973 | 1.097
452 | 14.499 | 0.441 | 1565.142 | 0.978 | 1.102
453 | 14.532 | 0.441 | 1572.987 | 0.983 | 1.102
454 | 14.563 | 0.443 | 1580.832 | 0.988 | 1.107
455 | 14.607 | 0.447 | 1588.678 | 0.993 | 1.117
456 | 14.634 | 0.45 | 1596.523 | 0.998 | 1.126
457 | 14.659 | 0.452 | 1604.368 | 1.003 | 1.131
458 | 14.682 | 0.452 | 1612.214 | 1.008 | 1.131
459 | 14.709 | 0.454 | 1622.021 | 1.014 | 1.136
460 | 14.777 | 0.458 | 1633.789 | 1.021 | 1.145
461 | 14.802 | 0.462 | 1639.672 | 1.025 | 1.155
462 | 14.826 | 0.462 | 1647.518 | 1.03 | 1.155
463 | 14.851 | 0.464 | 1655.363 | 1.035 | 1.159
464 | 14.874 | 0.466 | 1663.208 | 1.04 | 1.164
465 | 14.899 | 0.466 | 1671.054 | 1.044 | 1.164
466 | 14.931 | 0.468 | 1676.938 | 1.048 | 1.169
467 | 14.963 | 0.471 | 1682.822 | 1.052 | 1.179
468 | 14.995 | 0.473 | 1688.706 | 1.055 | 1.183
469 | 15.027 | 0.475 | 1696.551 | 1.06 | 1.188
470 | 15.064 | 0.477 | 1706.358 | 1.066 | 1.193
471 | 15.092 | 0.479 | 1714.203 | 1.071 | 1.198
472 | 15.123 | 0.481 | 1722.048 | 1.076 | 1.202
473 | 15.171 | 0.487 | 1729.893 | 1.081 | 1.217
474 | 15.202 | 0.489 | 1737.739 | 1.086 | 1.222
475 | 15.234 | 0.489 | 1747.545 | 1.092 | 1.222
476 | 15.29 | 0.491 | 1757.353 | 1.098 | 1.226
477 | 15.314 | 0.492 | 1767.159 | 1.104 | 1.231
478 | 15.339 | 0.496 | 1775.004 | 1.109 | 1.241
479 | 15.369 | 0.5 | 1782.849 | 1.114 | 1.25
480 | 15.395 | 0.502 | 1790.695 | 1.119 | 1.255
481 | 15.42 | 0.502 | 1800.501 | 1.125 | 1.255
482 | 15.451 | 0.502 | 1810.308 | 1.131 | 1.255
483 | 15.483 | 0.504 | 1816.192 | 1.135 | 1.26
484 | 15.548 | 0.512 | 1827.96 | 1.142 | 1.279
485 | 15.579 | 0.513 | 1835.806 | 1.147 | 1.284
486 | 15.61 | 0.515 | 1843.65 | 1.152 | 1.288
487 | 15.634 | 0.515 | 1853.457 | 1.158 | 1.288
488 | 15.658 | 0.515 | 1863.264 | 1.165 | 1.288
489 | 15.685 | 0.517 | 1867.187 | 1.167 | 1.293
490 | 15.715 | 0.521 | 1871.11 | 1.169 | 1.303
491 | 15.742 | 0.525 | 1876.993 | 1.173 | 1.312
492 | 15.771 | 0.527 | 1884.838 | 1.178 | 1.317
493 | 15.833 | 0.529 | 1900.529 | 1.188 | 1.322
494 | 15.859 | 0.529 | 1908.375 | 1.193 | 1.322
495 | 15.89 | 0.532 | 1914.259 | 1.196 | 1.331
496 | 15.915 | 0.536 | 1922.104 | 1.201 | 1.341
497 | 15.955 | 0.54 | 1929.95 | 1.206 | 1.35
498 | 15.987 | 0.54 | 1939.756 | 1.212 | 1.35
499 | 16.055 | 0.542 | 1957.408 | 1.223 | 1.355
500 | 16.083 | 0.546 | 1963.292 | 1.227 | 1.365
501 | 16.107 | 0.548 | 1969.176 | 1.231 | 1.369
502 | 16.139 | 0.552 | 1975.06 | 1.234 | 1.379
503 | 16.171 | 0.552 | 1984.866 | 1.241 | 1.379
504 | 16.227 | 0.553 | 2000.557 | 1.25 | 1.384
505 | 16.259 | 0.557 | 2008.403 | 1.255 | 1.393
506 | 16.306 | 0.563 | 2016.248 | 1.26 | 1.408
507 | 16.331 | 0.565 | 2024.093 | 1.265 | 1.412
508 | 16.363 | 0.565 | 2033.9 | 1.271 | 1.412
509 | 16.392 | 0.567 | 2043.706 | 1.277 | 1.417
510 | 16.419 | 0.567 | 2051.552 | 1.282 | 1.417
511 | 16.45 | 0.571 | 2057.436 | 1.286 | 1.427
512 | 16.498 | 0.576 | 2065.281 | 1.291 | 1.441
513 | 16.523 | 0.576 | 2073.127 | 1.296 | 1.441
514 | 16.554 | 0.576 | 2082.933 | 1.302 | 1.441
515 | 16.579 | 0.578 | 2090.778 | 1.307 | 1.446
516 | 16.611 | 0.578 | 2098.624 | 1.312 | 1.446
517 | 16.642 | 0.584 | 2102.546 | 1.314 | 1.46
518 | 16.675 | 0.588 | 2108.43 | 1.318 | 1.47
519 | 16.707 | 0.59 | 2118.237 | 1.324 | 1.474
520 | 16.731 | 0.59 | 2126.082 | 1.329 | 1.474
521 | 16.767 | 0.59 | 2135.888 | 1.335 | 1.474
522 | 16.795 | 0.592 | 2143.734 | 1.34 | 1.479
523 | 16.826 | 0.597 | 2149.618 | 1.344 | 1.493
524 | 16.85 | 0.599 | 2155.502 | 1.347 | 1.498
525 | 16.875 | 0.601 | 2163.348 | 1.352 | 1.503
526 | 16.907 | 0.601 | 2171.193 | 1.357 | 1.503
527 | 16.936 | 0.601 | 2181 | 1.363 | 1.503
528 | 16.962 | 0.603 | 2188.845 | 1.368 | 1.508
529 | 16.986 | 0.605 | 2192.767 | 1.37 | 1.513
530 | 17.011 | 0.609 | 2196.69 | 1.373 | 1.522
531 | 17.042 | 0.611 | 2204.535 | 1.378 | 1.527
532 | 17.066 | 0.613 | 2212.381 | 1.383 | 1.532
533 | 17.115 | 0.615 | 2226.11 | 1.391 | 1.536
534 | 17.139 | 0.616 | 2231.994 | 1.395 | 1.541
535 | 17.171 | 0.62 | 2237.878 | 1.399 | 1.551
536 | 17.195 | 0.622 | 2243.762 | 1.402 | 1.556
537 | 17.218 | 0.622 | 2251.607 | 1.407 | 1.556
538 | 17.243 | 0.624 | 2259.452 | 1.412 | 1.56
539 | 17.279 | 0.626 | 2267.298 | 1.417 | 1.565
540 | 17.307 | 0.626 | 2273.182 | 1.421 | 1.565
541 | 17.338 | 0.63 | 2279.065 | 1.424 | 1.575
542 | 17.363 | 0.634 | 2286.912 | 1.429 | 1.584
543 | 17.423 | 0.636 | 2298.679 | 1.437 | 1.589
544 | 17.451 | 0.636 | 2306.524 | 1.442 | 1.589
545 | 17.5 | 0.639 | 2314.37 | 1.446 | 1.598
546 | 17.531 | 0.643 | 2320.254 | 1.45 | 1.608
547 | 17.562 | 0.645 | 2330.061 | 1.456 | 1.613
548 | 17.598 | 0.647 | 2337.906 | 1.461 | 1.618
549 | 17.627 | 0.649 | 2347.712 | 1.467 | 1.622
550 | 17.658 | 0.651 | 2355.558 | 1.472 | 1.627
551 | 17.684 | 0.653 | 2363.403 | 1.477 | 1.632
552 | 17.715 | 0.655 | 2371.248 | 1.482 | 1.637
553 | 17.746 | 0.658 | 2377.133 | 1.486 | 1.646
554 | 17.771 | 0.66 | 2384.978 | 1.491 | 1.651
555 | 17.802 | 0.66 | 2392.824 | 1.496 | 1.651
556 | 17.827 | 0.662 | 2400.668 | 1.5 | 1.656
557 | 17.852 | 0.666 | 2408.514 | 1.505 | 1.665
558 | 17.883 | 0.666 | 2416.359 | 1.51 | 1.665
559 | 17.942 | 0.668 | 2426.166 | 1.516 | 1.67
560 | 17.97 | 0.67 | 2432.05 | 1.52 | 1.675
561 | 17.995 | 0.675 | 2437.934 | 1.524 | 1.687
562 | 18.026 | 0.679 | 2445.779 | 1.529 | 1.699
563 | 18.062 | 0.679 | 2455.585 | 1.535 | 1.699
564 | 18.092 | 0.681 | 2465.393 | 1.541 | 1.703
565 | 18.122 | 0.681 | 2473.238 | 1.546 | 1.703
566 | 18.155 | 0.683 | 2481.083 | 1.551 | 1.708
567 | 18.21 | 0.689 | 2490.89 | 1.557 | 1.723
568 | 18.235 | 0.691 | 2496.774 | 1.56 | 1.727
569 | 18.268 | 0.693 | 2504.619 | 1.565 | 1.732
570 | 18.323 | 0.695 | 2522.271 | 1.576 | 1.737
571 | 18.346 | 0.697 | 2530.116 | 1.581 | 1.742
572 | 18.397 | 0.7 | 2536 | 1.585 | 1.751
573 | 18.427 | 0.704 | 2541.885 | 1.589 | 1.761
574 | 18.458 | 0.706 | 2551.691 | 1.595 | 1.765
575 | 18.491 | 0.706 | 2559.536 | 1.6 | 1.765
576 | 18.523 | 0.708 | 2567.382 | 1.605 | 1.77
577 | 18.554 | 0.71 | 2575.226 | 1.61 | 1.775
578 | 18.597 | 0.716 | 2583.072 | 1.614 | 1.789
579 | 18.626 | 0.718 | 2590.917 | 1.619 | 1.794
580 | 18.65 | 0.718 | 2598.763 | 1.624 | 1.794
581 | 18.675 | 0.72 | 2608.569 | 1.63 | 1.799
582 | 18.707 | 0.721 | 2616.415 | 1.635 | 1.804
583 | 18.738 | 0.723 | 2622.299 | 1.639 | 1.808
584 | 18.768 | 0.727 | 2628.182 | 1.643 | 1.818
585 | 18.794 | 0.729 | 2636.028 | 1.648 | 1.823
586 | 18.818 | 0.731 | 2643.874 | 1.652 | 1.827
587 | 18.842 | 0.731 | 2651.719 | 1.657 | 1.827
588 | 18.891 | 0.733 | 2665.448 | 1.666 | 1.832
589 | 18.923 | 0.735 | 2669.37 | 1.668 | 1.837
590 | 18.949 | 0.737 | 2673.293 | 1.671 | 1.842
591 | 18.978 | 0.741 | 2677.216 | 1.673 | 1.851
592 | 19.004 | 0.744 | 2683.099 | 1.677 | 1.861
593 | 19.034 | 0.744 | 2690.946 | 1.682 | 1.861
594 | 19.059 | 0.746 | 2700.752 | 1.688 | 1.866
595 | 19.12 | 0.748 | 2716.443 | 1.698 | 1.87
596 | 19.147 | 0.748 | 2720.366 | 1.7 | 1.87
597 | 19.179 | 0.755 | 2724.287 | 1.703 | 1.887
598 | 19.212 | 0.758 | 2732.133 | 1.708 | 1.894
599 | 19.264 | 0.76 | 2741.94 | 1.714 | 1.899
600 | 19.291 | 0.76 | 2749.785 | 1.719 | 1.899
601 | 19.316 | 0.76 | 2759.591 | 1.725 | 1.899
602 | 19.346 | 0.763 | 2765.476 | 1.728 | 1.909
603 | 19.371 | 0.768 | 2773.321 | 1.733 | 1.921
604 | 19.403 | 0.769 | 2779.205 | 1.737 | 1.923
605 | 19.45 | 0.771 | 2787.051 | 1.742 | 1.928
606 | 19.475 | 0.771 | 2794.896 | 1.747 | 1.928
607 | 19.506 | 0.773 | 2802.741 | 1.752 | 1.932
608 | 19.531 | 0.777 | 2808.625 | 1.755 | 1.942
609 | 19.562 | 0.781 | 2816.47 | 1.76 | 1.952
610 | 19.587 | 0.783 | 2824.316 | 1.765 | 1.956
611 | 19.614 | 0.784 | 2832.161 | 1.77 | 1.961
612 | 19.644 | 0.784 | 2841.968 | 1.776 | 1.961
613 | 19.675 | 0.784 | 2849.813 | 1.781 | 1.961
614 | 19.705 | 0.786 | 2853.735 | 1.784 | 1.966
615 | 19.73 | 0.788 | 2857.658 | 1.786 | 1.971
616 | 19.754 | 0.792 | 2861.581 | 1.788 | 1.98
617 | 19.779 | 0.796 | 2867.465 | 1.792 | 1.99
618 | 19.811 | 0.798 | 2875.31 | 1.797 | 1.994
619 | 19.867 | 0.798 | 2892.963 | 1.808 | 1.994
620 | 19.893 | 0.799 | 2898.847 | 1.812 | 1.997
621 | 19.924 | 0.802 | 2902.769 | 1.814 | 2.004
622 | 19.955 | 0.805 | 2906.692 | 1.817 | 2.014
623 | 20.015 | 0.811 | 2914.536 | 1.822 | 2.028
624 | 20.043 | 0.811 | 2924.344 | 1.828 | 2.028
625 | 20.075 | 0.811 | 2934.15 | 1.834 | 2.028
626 | 20.101 | 0.813 | 2941.995 | 1.839 | 2.033
627 | 20.154 | 0.821 | 2953.763 | 1.846 | 2.052
628 | 20.187 | 0.823 | 2961.609 | 1.851 | 2.057
629 | 20.23 | 0.825 | 2969.454 | 1.856 | 2.061
630 | 20.259 | 0.825 | 2979.261 | 1.862 | 2.061
631 | 20.291 | 0.825 | 2987.106 | 1.867 | 2.061
632 | 20.318 | 0.828 | 2994.952 | 1.872 | 2.071
633 | 20.346 | 0.832 | 2998.874 | 1.874 | 2.08
634 | 20.37 | 0.836 | 3004.758 | 1.878 | 2.09
635 | 20.395 | 0.836 | 3012.603 | 1.883 | 2.09
636 | 20.426 | 0.838 | 3020.449 | 1.888 | 2.095
637 | 20.455 | 0.838 | 3028.294 | 1.893 | 2.095
638 | 20.483 | 0.84 | 3036.14 | 1.898 | 2.099
639 | 20.514 | 0.844 | 3040.062 | 1.9 | 2.109
640 | 20.54 | 0.846 | 3045.946 | 1.904 | 2.114
641 | 20.592 | 0.847 | 3053.792 | 1.909 | 2.119
642 | 20.619 | 0.849 | 3061.636 | 1.914 | 2.123
643 | 20.65 | 0.851 | 3069.482 | 1.918 | 2.128
644 | 20.688 | 0.855 | 3077.328 | 1.923 | 2.138
645 | 20.715 | 0.858 | 3085.173 | 1.928 | 2.145
646 | 20.746 | 0.859 | 3093.018 | 1.933 | 2.147
647 | 20.796 | 0.861 | 3098.902 | 1.937 | 2.152
648 | 20.827 | 0.862 | 3106.747 | 1.942 | 2.154
649 | 20.859 | 0.865 | 3114.592 | 1.947 | 2.161
650 | 20.892 | 0.87 | 3120.477 | 1.95 | 2.176
651 | 20.923 | 0.872 | 3130.284 | 1.956 | 2.181
652 | 20.955 | 0.872 | 3138.128 | 1.961 | 2.181
653 | 20.98 | 0.872 | 3145.973 | 1.966 | 2.181
654 | 21.011 | 0.874 | 3153.819 | 1.971 | 2.185
655 | 21.042 | 0.876 | 3157.742 | 1.974 | 2.19
656 | 21.069 | 0.882 | 3163.625 | 1.977 | 2.204
657 | 21.099 | 0.884 | 3171.471 | 1.982 | 2.209
658 | 21.152 | 0.886 | 3187.161 | 1.992 | 2.214
659 | 21.207 | 0.887 | 3200.891 | 2.001 | 2.219
660 | 21.235 | 0.889 | 3202.853 | 2.002 | 2.224
661 | 21.314 | 0.897 | 3214.62 | 2.009 | 2.243
662 | 21.338 | 0.899 | 3222.466 | 2.014 | 2.247
663 | 21.387 | 0.899 | 3238.156 | 2.024 | 2.247
664 | 21.42 | 0.901 | 3246.001 | 2.029 | 2.252
665 | 21.45 | 0.907 | 3249.925 | 2.031 | 2.266
666 | 21.476 | 0.908 | 3253.847 | 2.034 | 2.271
667 | 21.533 | 0.91 | 3267.576 | 2.042 | 2.276
668 | 21.564 | 0.912 | 3275.421 | 2.047 | 2.281
669 | 21.594 | 0.914 | 3281.305 | 2.051 | 2.286
670 | 21.626 | 0.918 | 3287.189 | 2.054 | 2.295
671 | 21.675 | 0.922 | 3296.996 | 2.061 | 2.305
672 | 21.707 | 0.922 | 3304.842 | 2.066 | 2.305
673 | 21.739 | 0.924 | 3312.687 | 2.07 | 2.309
674 | 21.77 | 0.926 | 3320.533 | 2.075 | 2.314
675 | 21.794 | 0.928 | 3326.416 | 2.079 | 2.319
676 | 21.819 | 0.931 | 3332.3 | 2.083 | 2.328
677 | 21.842 | 0.933 | 3338.185 | 2.086 | 2.333
678 | 21.891 | 0.933 | 3351.913 | 2.095 | 2.333
679 | 21.915 | 0.935 | 3357.797 | 2.099 | 2.338
680 | 21.955 | 0.938 | 3361.72 | 2.101 | 2.345
681 | 21.987 | 0.943 | 3367.604 | 2.105 | 2.357
682 | 22.018 | 0.947 | 3375.449 | 2.11 | 2.367
683 | 22.049 | 0.947 | 3385.256 | 2.116 | 2.367
684 | 22.075 | 0.947 | 3393.101 | 2.121 | 2.367
685 | 22.106 | 0.949 | 3400.947 | 2.126 | 2.371
686 | 22.134 | 0.949 | 3406.831 | 2.129 | 2.371
687 | 22.162 | 0.952 | 3410.753 | 2.132 | 2.381
688 | 22.187 | 0.956 | 3414.676 | 2.134 | 2.391
689 | 22.219 | 0.958 | 3420.56 | 2.138 | 2.395
690 | 22.25 | 0.96 | 3428.406 | 2.143 | 2.4
691 | 22.279 | 0.96 | 3436.251 | 2.148 | 2.4
692 | 22.33 | 0.962 | 3442.135 | 2.151 | 2.405
693 | 22.354 | 0.968 | 3448.018 | 2.155 | 2.419
694 | 22.406 | 0.971 | 3457.825 | 2.161 | 2.429
695 | 22.435 | 0.971 | 3465.67 | 2.166 | 2.429
696 | 22.466 | 0.971 | 3473.516 | 2.171 | 2.429
697 | 22.495 | 0.973 | 3479.4 | 2.175 | 2.433
698 | 22.525 | 0.977 | 3487.245 | 2.18 | 2.443
699 | 22.555 | 0.981 | 3491.168 | 2.182 | 2.453
700 | 22.586 | 0.983 | 3499.013 | 2.187 | 2.457
701 | 22.617 | 0.985 | 3506.859 | 2.192 | 2.462
702 | 22.643 | 0.985 | 3514.704 | 2.197 | 2.462
703 | 22.675 | 0.985 | 3522.549 | 2.202 | 2.462
704 | 22.738 | 0.992 | 3530.394 | 2.206 | 2.481
705 | 22.763 | 0.996 | 3536.278 | 2.21 | 2.491
706 | 22.794 | 0.996 | 3544.124 | 2.215 | 2.491
707 | 22.831 | 0.998 | 3551.969 | 2.22 | 2.495
708 | 22.859 | 0.998 | 3561.775 | 2.226 | 2.495
709 | 22.89 | 1 | 3567.659 | 2.23 | 2.5
710 | 22.921 | 1.004 | 3573.544 | 2.233 | 2.51
711 | 22.947 | 1.008 | 3579.427 | 2.237 | 2.519
712 | 22.971 | 1.01 | 3585.312 | 2.241 | 2.524
713 | 23.01 | 1.012 | 3593.157 | 2.246 | 2.529
714 | 23.035 | 1.012 | 3601.002 | 2.251 | 2.529
715 | 23.066 | 1.012 | 3608.848 | 2.256 | 2.529
716 | 23.09 | 1.013 | 3612.77 | 2.258 | 2.534
717 | 23.115 | 1.016 | 3616.693 | 2.26 | 2.541
718 | 23.146 | 1.021 | 3618.654 | 2.262 | 2.553
719 | 23.175 | 1.021 | 3626.499 | 2.267 | 2.553
720 | 23.202 | 1.023 | 3632.384 | 2.27 | 2.558
721 | 23.227 | 1.023 | 3640.229 | 2.275 | 2.558
722 | 23.259 | 1.024 | 3646.113 | 2.279 | 2.56
723 | 23.292 | 1.03 | 3651.997 | 2.282 | 2.574
724 | 23.324 | 1.034 | 3657.881 | 2.286 | 2.584
725 | 23.361 | 1.034 | 3665.726 | 2.291 | 2.586
726 | 23.386 | 1.034 | 3673.571 | 2.296 | 2.586
727 | 23.411 | 1.034 | 3681.417 | 2.301 | 2.586
728 | 23.434 | 1.036 | 3687.301 | 2.305 | 2.591
729 | 23.459 | 1.038 | 3689.263 | 2.306 | 2.596
730 | 23.484 | 1.044 | 3691.223 | 2.307 | 2.61
731 | 23.515 | 1.048 | 3699.069 | 2.312 | 2.62
732 | 23.538 | 1.048 | 3706.914 | 2.317 | 2.62
733 | 23.599 | 1.048 | 3722.605 | 2.327 | 2.62
734 | 23.628 | 1.05 | 3728.489 | 2.33 | 2.624
735 | 23.659 | 1.052 | 3732.412 | 2.333 | 2.629
736 | 23.69 | 1.057 | 3734.372 | 2.334 | 2.643
737 | 23.722 | 1.061 | 3740.257 | 2.338 | 2.653
738 | 23.746 | 1.061 | 3748.102 | 2.343 | 2.653
739 | 23.772 | 1.061 | 3757.908 | 2.349 | 2.653
740 | 23.802 | 1.061 | 3765.754 | 2.354 | 2.653
741 | 23.831 | 1.063 | 3771.638 | 2.357 | 2.658
742 | 23.858 | 1.066 | 3773.6 | 2.358 | 2.665
743 | 23.899 | 1.071 | 3777.522 | 2.361 | 2.677
744 | 23.923 | 1.073 | 3783.406 | 2.365 | 2.682
745 | 23.954 | 1.075 | 3791.252 | 2.37 | 2.686
746 | 23.978 | 1.075 | 3799.097 | 2.374 | 2.686
747 | 24.003 | 1.075 | 3804.98 | 2.378 | 2.686
748 | 24.028 | 1.076 | 3808.904 | 2.381 | 2.691
749 | 24.062 | 1.08 | 3812.826 | 2.383 | 2.701
750 | 24.092 | 1.084 | 3816.749 | 2.385 | 2.71
751 | 24.122 | 1.084 | 3824.594 | 2.39 | 2.71
752 | 24.157 | 1.086 | 3830.478 | 2.394 | 2.715
753 | 24.187 | 1.086 | 3836.362 | 2.398 | 2.715
754 | 24.219 | 1.088 | 3842.246 | 2.401 | 2.72
755 | 24.247 | 1.094 | 3846.169 | 2.404 | 2.734
756 | 24.274 | 1.096 | 3852.053 | 2.408 | 2.739
757 | 24.299 | 1.097 | 3857.936 | 2.411 | 2.744
758 | 24.326 | 1.097 | 3865.782 | 2.416 | 2.744
759 | 24.372 | 1.097 | 3871.666 | 2.42 | 2.744