## 工作表1
No. | 時間( s) | 變形( mm) | 力量( N) | 應力( N/mm^2) | 應變( %)
1 | 0 | 0 | 0 | 0 | 0
2 | 0.08 | 0 | 0 | 0 | 0
3 | 0.108 | 0 | 0 | 0 | 0
4 | 0.14 | 0 | 0 | 0 | 0
5 | 0.188 | 0 | 0 | 0 | 0
6 | 0.219 | 0 | 0 | 0 | 0
7 | 0.25 | 0 | 0 | 0 | 0
8 | 0.283 | 0 | 0 | 0 | 0
9 | 0.316 | 0 | 0 | 0 | 0
10 | 0.347 | 0 | 0 | 0 | 0
11 | 0.379 | 0 | 0 | 0 | 0
12 | 0.411 | 0 | 0 | 0 | 0
13 | 0.443 | 0 | 0 | 0 | 0
14 | 0.474 | 0 | 0 | 0 | 0
15 | 0.507 | 0 | 0 | 0 | 0
16 | 0.539 | 0 | 0 | 0 | 0
17 | 0.571 | 0 | 0 | 0 | 0
18 | 0.604 | 0 | 0 | 0 | 0
19 | 0.634 | 0 | 0 | 0 | 0
20 | 0.659 | 0 | 0 | 0 | 0
21 | 0.707 | 0 | 0 | 0 | 0
22 | 0.739 | 0 | 0 | 0 | 0
23 | 0.77 | 0 | 0 | 0 | 0
24 | 0.803 | 0 | 0 | 0 | 0
25 | 0.837 | 0 | 0 | 0 | 0
26 | 0.867 | 0 | 0 | 0 | 0
27 | 0.899 | 0 | 0 | 0 | 0
28 | 0.931 | 0 | 0 | 0 | 0
29 | 0.963 | 0 | 0 | 0 | 0
30 | 0.995 | 0 | 0 | 0 | 0
31 | 1.027 | 0 | 0 | 0 | 0
32 | 1.059 | 0 | 0 | 0 | 0
33 | 1.092 | 0 | 0 | 0 | 0
34 | 1.122 | 0 | 0 | 0 | 0
35 | 1.155 | 0 | 0 | 0 | 0
36 | 1.187 | 0 | 0 | 0 | 0
37 | 1.218 | 0 | 0 | 0 | 0
38 | 1.251 | 0 | 0 | 0 | 0
39 | 1.284 | 0 | 0 | 0 | 0
40 | 1.316 | 0 | 0 | 0 | 0
41 | 1.347 | 0 | 0 | 0 | 0
42 | 1.38 | 0 | 0 | 0 | 0
43 | 1.412 | 0 | 0 | 0 | 0
44 | 1.443 | 0 | 0 | 0 | 0
45 | 1.475 | 0 | 0 | 0 | 0
46 | 1.507 | 0 | 0 | 0 | 0
47 | 1.539 | 0 | 0 | 0 | 0
48 | 1.572 | 0 | 0 | 0 | 0
49 | 1.603 | 0 | 0 | 0 | 0
50 | 1.636 | 0 | 0 | 0 | 0
51 | 1.667 | 0 | 0 | 0 | 0
52 | 1.699 | 0 | 0 | 0 | 0
53 | 1.731 | 0 | 0 | 0 | 0
54 | 1.763 | 0 | 0 | 0 | 0
55 | 1.795 | 0 | 0 | 0 | 0
56 | 1.827 | 0 | 0 | 0 | 0
57 | 1.859 | 0 | 0 | 0 | 0
58 | 1.892 | 0 | 0 | 0 | 0
59 | 1.923 | 0 | 0 | 0 | 0
60 | 1.956 | 0 | 0 | 0 | 0
61 | 1.986 | 0 | 0 | 0 | 0
62 | 2.019 | 0 | 0 | 0 | 0
63 | 2.051 | 0 | 0 | 0 | 0
64 | 2.083 | 0 | 0 | 0 | 0
65 | 2.115 | 0 | 0 | 0 | 0
66 | 2.147 | 0 | 0 | 0 | 0
67 | 2.179 | 0 | 0 | 0 | 0
68 | 2.21 | 0 | 0 | 0 | 0
69 | 2.243 | 0 | 0 | 0 | 0
70 | 2.275 | 0 | 0 | 0 | 0
71 | 2.307 | 0 | 0 | 0 | 0
72 | 2.34 | 0 | 0 | 0 | 0
73 | 2.372 | 0 | 0 | 0 | 0
74 | 2.403 | 0 | 0 | 0 | 0
75 | 2.436 | 0 | 0 | 0 | 0
76 | 2.467 | 0 | 0 | 0 | 0
77 | 2.499 | 0 | 0 | 0 | 0
78 | 2.531 | 0 | 0 | 0 | 0
79 | 2.564 | 0 | 0 | 0 | 0
80 | 2.595 | 0 | 0 | 0 | 0
81 | 2.627 | 0 | 0 | 0 | 0
82 | 2.659 | 0 | 0 | 0 | 0
83 | 2.691 | 0 | 0 | 0 | 0
84 | 2.724 | 0 | 0 | 0 | 0
85 | 2.755 | 0 | 0 | 0 | 0
86 | 2.787 | 0 | 0 | 0 | 0
87 | 2.819 | 0 | 0 | 0 | 0
88 | 2.851 | 0 | 0 | 0 | 0
89 | 2.884 | 0 | 0 | 0 | 0
90 | 2.915 | 0 | 0 | 0 | 0
91 | 2.947 | 0 | 0 | 0 | 0
92 | 2.979 | 0 | 0 | 0 | 0
93 | 3.011 | 0 | 0 | 0 | 0
94 | 3.044 | 0 | 0 | 0 | 0
95 | 3.075 | 0 | 0 | 0 | 0
96 | 3.107 | 0 | 0 | 0 | 0
97 | 3.139 | 0 | 0 | 0 | 0
98 | 3.171 | 0 | 0 | 0 | 0
99 | 3.204 | 0 | 0 | 0 | 0
100 | 3.236 | 0 | 0 | 0 | 0
101 | 3.267 | 0 | 0 | 0 | 0
102 | 3.299 | 0 | 0 | 0 | 0
103 | 3.33 | 0 | 0 | 0 | 0
104 | 3.363 | 0 | 0 | 0 | 0
105 | 3.395 | 0 | 0 | 0 | 0
106 | 3.427 | 0 | 0 | 0 | 0
107 | 3.46 | 0 | 0 | 0 | 0
108 | 3.491 | 0 | 0 | 0 | 0
109 | 3.523 | 0 | 0 | 0 | 0
110 | 3.555 | 0 | 0 | 0 | 0
111 | 3.587 | 0 | 0 | 0 | 0
112 | 3.619 | 0 | 0 | 0 | 0
113 | 3.651 | 0 | 0 | 0 | 0
114 | 3.684 | 0 | 0 | 0 | 0
115 | 3.715 | 0 | 0 | 0 | 0
116 | 3.747 | 0 | 0 | 0 | 0
117 | 3.778 | 0 | 0 | 0 | 0
118 | 3.811 | 0 | 0 | 0 | 0
119 | 3.843 | 0 | 0 | 0 | 0
120 | 3.876 | 0 | 0 | 0 | 0
121 | 3.907 | 0 | 0 | 0 | 0
122 | 3.939 | 0 | 0 | 0 | 0
123 | 3.972 | 0 | 0 | 0 | 0
124 | 4.003 | 0 | 0 | 0 | 0
125 | 4.035 | 0 | 0 | 0 | 0
126 | 4.067 | 0 | 0 | 0 | 0
127 | 4.099 | 0 | 0 | 0 | 0
128 | 4.131 | 0 | 0 | 0 | 0
129 | 4.163 | 0 | 0 | 0 | 0
130 | 4.196 | 0 | 0 | 0 | 0
131 | 4.227 | 0 | 0 | 0 | 0
132 | 4.26 | 0 | 0 | 0 | 0
133 | 4.291 | 0 | 0 | 0 | 0
134 | 4.323 | 0 | 0 | 0 | 0
135 | 4.355 | 0 | 0 | 0 | 0
136 | 4.387 | 0 | 0 | 0 | 0
137 | 4.419 | 0 | 0 | 0 | 0
138 | 4.451 | 0 | 0 | 0 | 0
139 | 4.483 | 0 | 1.962 | 0.001 | 0
140 | 4.514 | 0 | 3.923 | 0.002 | 0
141 | 4.575 | 0 | 3.923 | 0.002 | 0
142 | 4.604 | 0 | 3.923 | 0.002 | 0
143 | 4.636 | 0 | 3.923 | 0.002 | 0
144 | 4.667 | 0 | 5.885 | 0.004 | 0
145 | 4.699 | 0 | 5.884 | 0.004 | 0
146 | 4.731 | 0 | 5.884 | 0.004 | 0
147 | 4.762 | 0 | 5.884 | 0.004 | 0
148 | 4.795 | 0 | 5.884 | 0.004 | 0
149 | 4.827 | 0 | 7.846 | 0.005 | 0
150 | 4.859 | 0 | 7.845 | 0.005 | 0
151 | 4.891 | 0 | 7.845 | 0.005 | 0
152 | 4.923 | 0 | 7.845 | 0.005 | 0
153 | 4.955 | 0 | 9.808 | 0.006 | 0
154 | 4.988 | 0 | 9.807 | 0.006 | 0
155 | 5.019 | 0 | 9.807 | 0.006 | 0
156 | 5.075 | 0 | 11.769 | 0.007 | 0
157 | 5.11 | 0 | 11.768 | 0.007 | 0
158 | 5.139 | 0 | 11.768 | 0.007 | 0
159 | 5.171 | 0 | 13.729 | 0.009 | 0
160 | 5.195 | 0 | 13.729 | 0.009 | 0
161 | 5.227 | 0 | 13.729 | 0.009 | 0
162 | 5.26 | 0 | 13.729 | 0.009 | 0
163 | 5.291 | 0 | 15.691 | 0.01 | 0
164 | 5.323 | 0 | 15.691 | 0.01 | 0
165 | 5.355 | 0 | 17.652 | 0.011 | 0
166 | 5.387 | 0 | 17.652 | 0.011 | 0
167 | 5.419 | 0 | 17.652 | 0.011 | 0
168 | 5.452 | 0 | 19.614 | 0.012 | 0
169 | 5.484 | 0 | 19.613 | 0.012 | 0
170 | 5.515 | 0 | 21.575 | 0.013 | 0
171 | 5.546 | 0 | 21.575 | 0.013 | 0
172 | 5.579 | 0 | 23.537 | 0.015 | 0
173 | 5.611 | 0 | 23.536 | 0.015 | 0
174 | 5.643 | 0 | 25.498 | 0.016 | 0
175 | 5.675 | 0 | 25.497 | 0.016 | 0
176 | 5.708 | 0 | 27.459 | 0.017 | 0
177 | 5.739 | 0 | 27.459 | 0.017 | 0
178 | 5.771 | 0 | 29.421 | 0.018 | 0
179 | 5.803 | 0 | 29.42 | 0.018 | 0
180 | 5.835 | 0 | 31.382 | 0.02 | 0
181 | 5.867 | 0 | 33.343 | 0.021 | 0
182 | 5.899 | 0 | 33.343 | 0.021 | 0
183 | 5.931 | 0 | 35.305 | 0.022 | 0
184 | 5.963 | 0 | 35.304 | 0.022 | 0
185 | 5.995 | 0 | 37.265 | 0.023 | 0
186 | 6.027 | 0 | 39.227 | 0.025 | 0
187 | 6.059 | 0 | 41.188 | 0.026 | 0
188 | 6.091 | 0 | 43.15 | 0.027 | 0
189 | 6.123 | 0 | 45.111 | 0.028 | 0
190 | 6.155 | 0 | 45.111 | 0.028 | 0
191 | 6.18 | 0 | 47.073 | 0.029 | 0
192 | 6.211 | 0 | 49.033 | 0.031 | 0
193 | 6.244 | 0 | 52.956 | 0.033 | 0
194 | 6.276 | 0 | 54.917 | 0.034 | 0
195 | 6.307 | 0 | 54.917 | 0.034 | 0
196 | 6.339 | 0 | 56.879 | 0.036 | 0
197 | 6.371 | 0 | 60.802 | 0.038 | 0
198 | 6.402 | 0 | 62.763 | 0.039 | 0
199 | 6.436 | 0 | 66.686 | 0.042 | 0
200 | 6.466 | 0 | 68.647 | 0.043 | 0
201 | 6.492 | 0 | 70.609 | 0.044 | 0
202 | 6.523 | 0 | 72.569 | 0.045 | 0
203 | 6.555 | 0 | 76.492 | 0.048 | 0
204 | 6.587 | 0 | 78.454 | 0.049 | 0
205 | 6.619 | 0 | 82.377 | 0.051 | 0
206 | 6.651 | 0 | 86.299 | 0.054 | 0
207 | 6.684 | 0 | 90.222 | 0.056 | 0
208 | 6.715 | 0 | 92.183 | 0.058 | 0
209 | 6.747 | 0.002 | 94.144 | 0.059 | 0.005
210 | 6.779 | 0.002 | 98.067 | 0.061 | 0.005
211 | 6.811 | 0.004 | 101.989 | 0.064 | 0.01
212 | 6.843 | 0.004 | 105.912 | 0.066 | 0.01
213 | 6.875 | 0.004 | 109.835 | 0.069 | 0.01
214 | 6.907 | 0.01 | 111.796 | 0.07 | 0.026
215 | 6.939 | 0.015 | 115.718 | 0.072 | 0.038
216 | 6.963 | 0.015 | 119.642 | 0.075 | 0.038
217 | 6.986 | 0.015 | 123.565 | 0.077 | 0.038
218 | 7.011 | 0.015 | 127.487 | 0.08 | 0.038
219 | 7.043 | 0.017 | 131.409 | 0.082 | 0.043
220 | 7.074 | 0.018 | 133.371 | 0.083 | 0.045
221 | 7.108 | 0.025 | 135.332 | 0.085 | 0.062
222 | 7.14 | 0.029 | 137.293 | 0.086 | 0.072
223 | 7.172 | 0.029 | 143.177 | 0.089 | 0.072
224 | 7.203 | 0.029 | 147.1 | 0.092 | 0.072
225 | 7.235 | 0.029 | 151.023 | 0.094 | 0.072
226 | 7.267 | 0.031 | 154.946 | 0.097 | 0.076
227 | 7.299 | 0.036 | 156.906 | 0.098 | 0.091
228 | 7.331 | 0.044 | 160.829 | 0.101 | 0.11
229 | 7.363 | 0.044 | 166.714 | 0.104 | 0.11
230 | 7.394 | 0.044 | 172.598 | 0.108 | 0.11
231 | 7.428 | 0.044 | 178.481 | 0.112 | 0.11
232 | 7.458 | 0.046 | 184.365 | 0.115 | 0.115
233 | 7.49 | 0.046 | 186.327 | 0.116 | 0.115
234 | 7.515 | 0.046 | 186.326 | 0.116 | 0.115
235 | 7.547 | 0.053 | 188.288 | 0.118 | 0.134
236 | 7.579 | 0.057 | 192.211 | 0.12 | 0.143
237 | 7.611 | 0.059 | 198.095 | 0.124 | 0.148
238 | 7.635 | 0.059 | 203.979 | 0.127 | 0.148
239 | 7.659 | 0.059 | 209.863 | 0.131 | 0.148
240 | 7.691 | 0.059 | 213.786 | 0.134 | 0.148
241 | 7.724 | 0.062 | 217.708 | 0.136 | 0.155
242 | 7.755 | 0.07 | 219.67 | 0.137 | 0.174
243 | 7.787 | 0.073 | 225.553 | 0.141 | 0.181
244 | 7.819 | 0.073 | 231.437 | 0.145 | 0.181
245 | 7.85 | 0.073 | 239.283 | 0.15 | 0.181
246 | 7.876 | 0.073 | 245.166 | 0.153 | 0.181
247 | 7.907 | 0.074 | 249.089 | 0.156 | 0.186
248 | 7.939 | 0.076 | 253.012 | 0.158 | 0.191
249 | 7.971 | 0.082 | 254.973 | 0.159 | 0.205
250 | 8.003 | 0.086 | 258.896 | 0.162 | 0.215
251 | 8.034 | 0.088 | 266.741 | 0.167 | 0.219
252 | 8.064 | 0.088 | 272.626 | 0.17 | 0.219
253 | 8.091 | 0.088 | 280.47 | 0.175 | 0.219
254 | 8.115 | 0.088 | 286.354 | 0.179 | 0.219
255 | 8.147 | 0.09 | 288.316 | 0.18 | 0.224
256 | 8.179 | 0.097 | 292.238 | 0.183 | 0.243
257 | 8.211 | 0.101 | 298.122 | 0.186 | 0.253
258 | 8.243 | 0.101 | 305.968 | 0.191 | 0.253
259 | 8.272 | 0.101 | 313.814 | 0.196 | 0.253
260 | 8.299 | 0.101 | 321.659 | 0.201 | 0.253
261 | 8.331 | 0.103 | 327.542 | 0.205 | 0.258
262 | 8.363 | 0.105 | 329.504 | 0.206 | 0.262
263 | 8.396 | 0.111 | 333.427 | 0.208 | 0.277
264 | 8.427 | 0.115 | 339.311 | 0.212 | 0.286
265 | 8.459 | 0.115 | 347.156 | 0.217 | 0.286
266 | 8.491 | 0.116 | 355.001 | 0.222 | 0.291
267 | 8.523 | 0.116 | 362.847 | 0.227 | 0.291
268 | 8.555 | 0.116 | 368.731 | 0.23 | 0.291
269 | 8.587 | 0.12 | 372.653 | 0.233 | 0.301
270 | 8.619 | 0.126 | 376.576 | 0.235 | 0.315
271 | 8.651 | 0.13 | 384.421 | 0.24 | 0.324
272 | 8.683 | 0.13 | 392.266 | 0.245 | 0.324
273 | 8.743 | 0.13 | 407.957 | 0.255 | 0.324
274 | 8.77 | 0.132 | 413.841 | 0.259 | 0.329
275 | 8.795 | 0.136 | 417.764 | 0.261 | 0.341
276 | 8.827 | 0.141 | 421.687 | 0.264 | 0.353
277 | 8.859 | 0.141 | 429.531 | 0.268 | 0.353
278 | 8.887 | 0.143 | 437.377 | 0.273 | 0.358
279 | 8.915 | 0.143 | 445.223 | 0.278 | 0.358
280 | 8.947 | 0.145 | 453.067 | 0.283 | 0.363
281 | 8.979 | 0.149 | 458.952 | 0.287 | 0.372
282 | 9.011 | 0.153 | 464.836 | 0.291 | 0.382
283 | 9.043 | 0.155 | 472.681 | 0.295 | 0.386
284 | 9.075 | 0.155 | 480.526 | 0.3 | 0.386
285 | 9.107 | 0.155 | 488.372 | 0.305 | 0.386
286 | 9.139 | 0.157 | 496.217 | 0.31 | 0.391
287 | 9.171 | 0.162 | 502.101 | 0.314 | 0.406
288 | 9.203 | 0.166 | 507.985 | 0.317 | 0.415
289 | 9.227 | 0.166 | 515.83 | 0.322 | 0.415
290 | 9.259 | 0.166 | 523.676 | 0.327 | 0.415
291 | 9.291 | 0.168 | 531.521 | 0.332 | 0.42
292 | 9.323 | 0.17 | 539.366 | 0.337 | 0.425
293 | 9.355 | 0.174 | 543.288 | 0.34 | 0.434
294 | 9.387 | 0.177 | 551.134 | 0.344 | 0.444
295 | 9.419 | 0.179 | 558.979 | 0.349 | 0.449
296 | 9.451 | 0.179 | 568.786 | 0.355 | 0.449
297 | 9.484 | 0.181 | 576.632 | 0.36 | 0.453
298 | 9.515 | 0.183 | 584.477 | 0.365 | 0.458
299 | 9.547 | 0.187 | 590.361 | 0.369 | 0.468
300 | 9.579 | 0.191 | 600.168 | 0.375 | 0.477
301 | 9.611 | 0.191 | 608.012 | 0.38 | 0.477
302 | 9.643 | 0.193 | 617.82 | 0.386 | 0.482
303 | 9.675 | 0.193 | 625.665 | 0.391 | 0.482
304 | 9.707 | 0.197 | 633.51 | 0.396 | 0.491
305 | 9.738 | 0.202 | 639.394 | 0.4 | 0.506
306 | 9.763 | 0.204 | 649.201 | 0.406 | 0.511
307 | 9.795 | 0.204 | 659.008 | 0.412 | 0.511
308 | 9.828 | 0.204 | 668.814 | 0.418 | 0.511
309 | 9.859 | 0.204 | 676.659 | 0.423 | 0.511
310 | 9.891 | 0.206 | 682.544 | 0.427 | 0.515
311 | 9.923 | 0.214 | 686.466 | 0.429 | 0.534
312 | 9.954 | 0.216 | 694.311 | 0.434 | 0.539
313 | 9.987 | 0.218 | 704.118 | 0.44 | 0.544
314 | 10.019 | 0.218 | 713.925 | 0.446 | 0.544
315 | 10.052 | 0.218 | 723.731 | 0.452 | 0.544
316 | 10.083 | 0.22 | 733.538 | 0.458 | 0.551
317 | 10.115 | 0.225 | 739.422 | 0.462 | 0.563
318 | 10.147 | 0.229 | 747.267 | 0.467 | 0.573
319 | 10.179 | 0.229 | 757.074 | 0.473 | 0.573
320 | 10.211 | 0.231 | 766.881 | 0.479 | 0.577
321 | 10.24 | 0.231 | 774.726 | 0.484 | 0.577
322 | 10.267 | 0.233 | 784.533 | 0.49 | 0.582
323 | 10.293 | 0.237 | 788.455 | 0.493 | 0.592
324 | 10.323 | 0.24 | 796.301 | 0.498 | 0.601
325 | 10.355 | 0.241 | 804.146 | 0.503 | 0.604
326 | 10.387 | 0.242 | 813.953 | 0.509 | 0.606
327 | 10.412 | 0.242 | 823.759 | 0.515 | 0.606
328 | 10.443 | 0.244 | 831.604 | 0.52 | 0.611
329 | 10.472 | 0.248 | 837.488 | 0.523 | 0.62
330 | 10.523 | 0.254 | 851.218 | 0.532 | 0.635
331 | 10.555 | 0.254 | 861.024 | 0.538 | 0.635
332 | 10.579 | 0.256 | 870.831 | 0.544 | 0.639
333 | 10.611 | 0.256 | 878.677 | 0.549 | 0.639
334 | 10.64 | 0.26 | 888.483 | 0.555 | 0.649
335 | 10.667 | 0.263 | 894.367 | 0.559 | 0.658
336 | 10.699 | 0.265 | 904.174 | 0.565 | 0.663
337 | 10.723 | 0.265 | 912.019 | 0.57 | 0.663
338 | 10.755 | 0.267 | 921.826 | 0.576 | 0.668
339 | 10.785 | 0.267 | 931.632 | 0.582 | 0.668
340 | 10.811 | 0.269 | 937.517 | 0.586 | 0.673
341 | 10.836 | 0.273 | 943.4 | 0.59 | 0.682
342 | 10.868 | 0.277 | 951.246 | 0.595 | 0.692
343 | 10.9 | 0.279 | 959.091 | 0.599 | 0.697
344 | 10.932 | 0.279 | 970.859 | 0.607 | 0.697
345 | 10.963 | 0.281 | 980.666 | 0.613 | 0.701
346 | 10.996 | 0.281 | 990.472 | 0.619 | 0.701
347 | 11.052 | 0.289 | 1002.24 | 0.626 | 0.723
348 | 11.085 | 0.292 | 1012.047 | 0.633 | 0.73
349 | 11.115 | 0.292 | 1023.814 | 0.64 | 0.73
350 | 11.146 | 0.292 | 1033.622 | 0.646 | 0.73
351 | 11.179 | 0.294 | 1045.39 | 0.653 | 0.735
352 | 11.209 | 0.294 | 1053.235 | 0.658 | 0.735
353 | 11.235 | 0.3 | 1057.157 | 0.661 | 0.749
354 | 11.267 | 0.305 | 1065.003 | 0.666 | 0.763
355 | 11.292 | 0.305 | 1074.81 | 0.672 | 0.763
356 | 11.324 | 0.307 | 1086.578 | 0.679 | 0.768
357 | 11.355 | 0.307 | 1100.306 | 0.688 | 0.768
358 | 11.387 | 0.307 | 1110.113 | 0.694 | 0.768
359 | 11.419 | 0.309 | 1115.997 | 0.697 | 0.773
360 | 11.451 | 0.315 | 1121.881 | 0.701 | 0.787
361 | 11.483 | 0.319 | 1131.688 | 0.707 | 0.797
362 | 11.515 | 0.321 | 1141.495 | 0.713 | 0.802
363 | 11.548 | 0.321 | 1155.224 | 0.722 | 0.802
364 | 11.579 | 0.321 | 1166.992 | 0.729 | 0.802
365 | 11.612 | 0.323 | 1176.798 | 0.735 | 0.806
366 | 11.643 | 0.326 | 1182.683 | 0.739 | 0.816
367 | 11.675 | 0.331 | 1190.528 | 0.744 | 0.828
368 | 11.707 | 0.332 | 1198.373 | 0.749 | 0.83
369 | 11.739 | 0.334 | 1210.141 | 0.756 | 0.835
370 | 11.772 | 0.334 | 1221.909 | 0.764 | 0.835
371 | 11.803 | 0.336 | 1231.716 | 0.77 | 0.84
372 | 11.835 | 0.34 | 1239.561 | 0.775 | 0.849
373 | 11.86 | 0.343 | 1247.407 | 0.78 | 0.857
374 | 11.892 | 0.345 | 1257.213 | 0.786 | 0.864
375 | 11.923 | 0.345 | 1267.02 | 0.792 | 0.864
376 | 11.954 | 0.345 | 1276.827 | 0.798 | 0.864
377 | 11.98 | 0.347 | 1286.633 | 0.804 | 0.868
378 | 12.011 | 0.352 | 1294.479 | 0.809 | 0.88
379 | 12.043 | 0.355 | 1302.323 | 0.814 | 0.887
380 | 12.075 | 0.357 | 1314.092 | 0.821 | 0.892
381 | 12.137 | 0.359 | 1333.705 | 0.834 | 0.897
382 | 12.163 | 0.359 | 1343.511 | 0.84 | 0.897
383 | 12.195 | 0.363 | 1349.396 | 0.843 | 0.907
384 | 12.227 | 0.366 | 1357.241 | 0.848 | 0.916
385 | 12.254 | 0.37 | 1367.047 | 0.854 | 0.926
386 | 12.283 | 0.372 | 1378.816 | 0.862 | 0.93
387 | 12.315 | 0.372 | 1390.583 | 0.869 | 0.93
388 | 12.347 | 0.372 | 1400.39 | 0.875 | 0.93
389 | 12.378 | 0.374 | 1410.196 | 0.881 | 0.935
390 | 12.403 | 0.378 | 1418.042 | 0.886 | 0.945
391 | 12.427 | 0.38 | 1423.926 | 0.89 | 0.95
392 | 12.459 | 0.384 | 1431.772 | 0.895 | 0.959
393 | 12.492 | 0.384 | 1443.54 | 0.902 | 0.959
394 | 12.523 | 0.384 | 1453.346 | 0.908 | 0.959
395 | 12.571 | 0.386 | 1469.036 | 0.918 | 0.964
396 | 12.604 | 0.393 | 1474.921 | 0.922 | 0.983
397 | 12.636 | 0.395 | 1484.727 | 0.928 | 0.988
398 | 12.667 | 0.397 | 1494.534 | 0.934 | 0.992
399 | 12.699 | 0.397 | 1506.302 | 0.941 | 0.992
400 | 12.731 | 0.397 | 1518.07 | 0.949 | 0.992
401 | 12.763 | 0.399 | 1527.877 | 0.955 | 0.997
402 | 12.796 | 0.404 | 1533.761 | 0.959 | 1.009
403 | 12.828 | 0.408 | 1541.606 | 0.964 | 1.021
404 | 12.859 | 0.409 | 1553.373 | 0.971 | 1.023
405 | 12.891 | 0.41 | 1565.142 | 0.978 | 1.026
406 | 12.923 | 0.412 | 1576.91 | 0.986 | 1.031
407 | 12.984 | 0.416 | 1594.561 | 0.997 | 1.04
408 | 13.011 | 0.42 | 1604.369 | 1.003 | 1.05
409 | 13.043 | 0.424 | 1614.175 | 1.009 | 1.059
410 | 13.075 | 0.424 | 1625.943 | 1.016 | 1.059
411 | 13.108 | 0.424 | 1637.711 | 1.024 | 1.059
412 | 13.138 | 0.426 | 1647.518 | 1.03 | 1.064
413 | 13.171 | 0.428 | 1655.363 | 1.035 | 1.069
414 | 13.203 | 0.431 | 1661.247 | 1.038 | 1.078
415 | 13.235 | 0.435 | 1669.092 | 1.043 | 1.088
416 | 13.292 | 0.437 | 1690.667 | 1.057 | 1.093
417 | 13.323 | 0.439 | 1702.435 | 1.064 | 1.097
418 | 13.355 | 0.439 | 1712.241 | 1.07 | 1.097
419 | 13.389 | 0.441 | 1718.126 | 1.074 | 1.102
420 | 13.419 | 0.447 | 1727.932 | 1.08 | 1.117
421 | 13.443 | 0.45 | 1737.738 | 1.086 | 1.126
422 | 13.476 | 0.451 | 1749.507 | 1.093 | 1.128
423 | 13.507 | 0.452 | 1761.275 | 1.101 | 1.131
424 | 13.532 | 0.452 | 1773.043 | 1.108 | 1.131
425 | 13.563 | 0.452 | 1782.85 | 1.114 | 1.131
426 | 13.595 | 0.456 | 1788.733 | 1.118 | 1.14
427 | 13.628 | 0.46 | 1792.656 | 1.12 | 1.15
428 | 13.659 | 0.464 | 1802.463 | 1.127 | 1.159
429 | 13.685 | 0.464 | 1812.269 | 1.133 | 1.159
430 | 13.715 | 0.466 | 1822.076 | 1.139 | 1.164
431 | 13.747 | 0.468 | 1833.844 | 1.146 | 1.169
432 | 13.779 | 0.47 | 1843.651 | 1.152 | 1.174
433 | 13.81 | 0.473 | 1851.496 | 1.157 | 1.183
434 | 13.843 | 0.475 | 1861.303 | 1.163 | 1.188
435 | 13.899 | 0.477 | 1876.993 | 1.173 | 1.193
436 | 13.931 | 0.481 | 1886.8 | 1.179 | 1.202
437 | 13.955 | 0.483 | 1896.607 | 1.185 | 1.207
438 | 13.987 | 0.485 | 1906.413 | 1.192 | 1.212
439 | 14.019 | 0.486 | 1916.22 | 1.198 | 1.214
440 | 14.051 | 0.487 | 1926.027 | 1.204 | 1.217
441 | 14.075 | 0.489 | 1931.911 | 1.207 | 1.222
442 | 14.107 | 0.492 | 1939.756 | 1.212 | 1.231
443 | 14.139 | 0.494 | 1947.601 | 1.217 | 1.236
444 | 14.171 | 0.496 | 1957.407 | 1.223 | 1.241
445 | 14.204 | 0.498 | 1967.214 | 1.23 | 1.245
446 | 14.235 | 0.5 | 1978.982 | 1.237 | 1.25
447 | 14.268 | 0.502 | 1986.828 | 1.242 | 1.255
448 | 14.299 | 0.506 | 1994.673 | 1.247 | 1.264
449 | 14.331 | 0.508 | 2002.518 | 1.252 | 1.269
450 | 14.355 | 0.51 | 2012.325 | 1.258 | 1.274
451 | 14.387 | 0.512 | 2024.093 | 1.265 | 1.279
452 | 14.411 | 0.512 | 2031.938 | 1.27 | 1.279
453 | 14.443 | 0.513 | 2041.745 | 1.276 | 1.284
454 | 14.475 | 0.515 | 2047.629 | 1.28 | 1.288
455 | 14.507 | 0.519 | 2053.513 | 1.283 | 1.298
456 | 14.531 | 0.521 | 2061.359 | 1.288 | 1.303
457 | 14.563 | 0.523 | 2071.165 | 1.294 | 1.307
458 | 14.595 | 0.523 | 2080.972 | 1.301 | 1.307
459 | 14.627 | 0.525 | 2090.779 | 1.307 | 1.312
460 | 14.659 | 0.529 | 2096.662 | 1.31 | 1.322
461 | 14.69 | 0.533 | 2106.469 | 1.317 | 1.334
462 | 14.723 | 0.534 | 2116.275 | 1.323 | 1.336
463 | 14.755 | 0.534 | 2126.083 | 1.329 | 1.336
464 | 14.783 | 0.536 | 2135.889 | 1.335 | 1.341
465 | 14.812 | 0.536 | 2143.734 | 1.34 | 1.341
466 | 14.843 | 0.542 | 2149.618 | 1.344 | 1.355
467 | 14.875 | 0.546 | 2157.463 | 1.348 | 1.365
468 | 14.907 | 0.546 | 2167.27 | 1.355 | 1.365
469 | 14.938 | 0.548 | 2175.115 | 1.359 | 1.369
470 | 14.964 | 0.548 | 2184.922 | 1.366 | 1.369
471 | 14.994 | 0.55 | 2192.767 | 1.37 | 1.374
472 | 15.026 | 0.553 | 2198.651 | 1.374 | 1.384
473 | 15.059 | 0.557 | 2206.497 | 1.379 | 1.393
474 | 15.091 | 0.559 | 2214.342 | 1.384 | 1.398
475 | 15.115 | 0.559 | 2224.149 | 1.39 | 1.398
476 | 15.147 | 0.559 | 2233.955 | 1.396 | 1.398
477 | 15.179 | 0.561 | 2241.801 | 1.401 | 1.403
478 | 15.211 | 0.567 | 2247.685 | 1.405 | 1.417
479 | 15.243 | 0.571 | 2255.53 | 1.41 | 1.427
480 | 15.275 | 0.571 | 2265.337 | 1.416 | 1.427
481 | 15.307 | 0.573 | 2275.143 | 1.422 | 1.431
482 | 15.339 | 0.573 | 2284.95 | 1.428 | 1.431
483 | 15.363 | 0.574 | 2292.795 | 1.433 | 1.436
484 | 15.395 | 0.579 | 2298.679 | 1.437 | 1.448
485 | 15.427 | 0.583 | 2304.564 | 1.44 | 1.458
486 | 15.459 | 0.584 | 2314.37 | 1.446 | 1.46
487 | 15.491 | 0.584 | 2324.176 | 1.453 | 1.46
488 | 15.523 | 0.586 | 2333.983 | 1.459 | 1.465
489 | 15.547 | 0.586 | 2341.829 | 1.464 | 1.465
490 | 15.571 | 0.588 | 2345.751 | 1.466 | 1.47
491 | 15.603 | 0.594 | 2349.674 | 1.469 | 1.484
492 | 15.636 | 0.595 | 2355.558 | 1.472 | 1.489
493 | 15.667 | 0.597 | 2365.364 | 1.478 | 1.493
494 | 15.699 | 0.597 | 2373.21 | 1.483 | 1.493
495 | 15.731 | 0.599 | 2383.016 | 1.489 | 1.498
496 | 15.764 | 0.601 | 2390.862 | 1.494 | 1.503
497 | 15.795 | 0.607 | 2396.745 | 1.498 | 1.517
498 | 15.827 | 0.609 | 2404.591 | 1.503 | 1.522
499 | 15.859 | 0.611 | 2414.397 | 1.509 | 1.527
500 | 15.891 | 0.611 | 2424.204 | 1.515 | 1.527
501 | 15.92 | 0.611 | 2434.011 | 1.521 | 1.527
502 | 15.947 | 0.613 | 2439.895 | 1.525 | 1.532
503 | 15.979 | 0.616 | 2443.818 | 1.527 | 1.541
504 | 16.003 | 0.62 | 2449.702 | 1.531 | 1.551
505 | 16.037 | 0.622 | 2457.547 | 1.536 | 1.556
506 | 16.067 | 0.624 | 2465.392 | 1.541 | 1.56
507 | 16.098 | 0.624 | 2475.199 | 1.547 | 1.56
508 | 16.13 | 0.626 | 2483.044 | 1.552 | 1.565
509 | 16.163 | 0.629 | 2488.929 | 1.556 | 1.572
510 | 16.195 | 0.634 | 2496.774 | 1.56 | 1.584
511 | 16.227 | 0.636 | 2504.618 | 1.565 | 1.589
512 | 16.26 | 0.637 | 2514.426 | 1.572 | 1.594
513 | 16.291 | 0.637 | 2524.232 | 1.578 | 1.594
514 | 16.323 | 0.637 | 2534.039 | 1.584 | 1.594
515 | 16.355 | 0.642 | 2539.923 | 1.587 | 1.606
516 | 16.386 | 0.647 | 2545.807 | 1.591 | 1.618
517 | 16.419 | 0.649 | 2553.652 | 1.596 | 1.622
518 | 16.451 | 0.649 | 2561.497 | 1.601 | 1.622
519 | 16.483 | 0.649 | 2571.304 | 1.607 | 1.622
520 | 16.515 | 0.651 | 2579.15 | 1.612 | 1.627
521 | 16.547 | 0.655 | 2585.033 | 1.616 | 1.637
522 | 16.579 | 0.658 | 2588.956 | 1.618 | 1.646
523 | 16.611 | 0.66 | 2598.763 | 1.624 | 1.651
524 | 16.643 | 0.662 | 2606.608 | 1.629 | 1.656
525 | 16.675 | 0.662 | 2616.414 | 1.635 | 1.656
526 | 16.707 | 0.664 | 2624.26 | 1.64 | 1.66
527 | 16.739 | 0.668 | 2632.105 | 1.645 | 1.67
528 | 16.771 | 0.672 | 2637.989 | 1.649 | 1.68
529 | 16.803 | 0.674 | 2645.835 | 1.654 | 1.684
530 | 16.835 | 0.674 | 2655.641 | 1.66 | 1.684
531 | 16.891 | 0.676 | 2671.332 | 1.67 | 1.689
532 | 16.923 | 0.681 | 2677.216 | 1.673 | 1.703
533 | 16.955 | 0.683 | 2685.061 | 1.678 | 1.708
534 | 16.987 | 0.685 | 2692.907 | 1.683 | 1.713
535 | 17.018 | 0.685 | 2700.752 | 1.688 | 1.713
536 | 17.047 | 0.687 | 2708.597 | 1.693 | 1.718
537 | 17.075 | 0.691 | 2716.443 | 1.698 | 1.727
538 | 17.107 | 0.695 | 2724.288 | 1.703 | 1.737
539 | 17.139 | 0.697 | 2730.171 | 1.706 | 1.742
540 | 17.195 | 0.699 | 2745.862 | 1.716 | 1.746
541 | 17.227 | 0.699 | 2753.708 | 1.721 | 1.749
542 | 17.259 | 0.702 | 2759.592 | 1.725 | 1.756
543 | 17.29 | 0.706 | 2765.476 | 1.728 | 1.765
544 | 17.315 | 0.708 | 2775.282 | 1.735 | 1.77
545 | 17.339 | 0.708 | 2781.166 | 1.738 | 1.77
546 | 17.371 | 0.71 | 2789.011 | 1.743 | 1.775
547 | 17.404 | 0.71 | 2796.857 | 1.748 | 1.775
548 | 17.435 | 0.714 | 2802.741 | 1.752 | 1.785
549 | 17.467 | 0.718 | 2808.625 | 1.755 | 1.794
550 | 17.499 | 0.72 | 2816.47 | 1.76 | 1.799
551 | 17.531 | 0.721 | 2824.316 | 1.765 | 1.804
552 | 17.563 | 0.721 | 2832.161 | 1.77 | 1.804
553 | 17.595 | 0.723 | 2840.006 | 1.775 | 1.808
554 | 17.627 | 0.727 | 2847.852 | 1.78 | 1.818
555 | 17.659 | 0.731 | 2853.735 | 1.784 | 1.827
556 | 17.691 | 0.733 | 2861.581 | 1.788 | 1.832
557 | 17.723 | 0.735 | 2871.388 | 1.795 | 1.837
558 | 17.784 | 0.737 | 2887.079 | 1.804 | 1.842
559 | 17.811 | 0.739 | 2894.924 | 1.809 | 1.847
560 | 17.843 | 0.739 | 2898.846 | 1.812 | 1.847
561 | 17.875 | 0.744 | 2904.73 | 1.815 | 1.861
562 | 17.906 | 0.748 | 2912.576 | 1.82 | 1.87
563 | 17.932 | 0.75 | 2922.382 | 1.826 | 1.875
564 | 17.963 | 0.752 | 2932.189 | 1.833 | 1.88
565 | 17.995 | 0.752 | 2940.034 | 1.838 | 1.88
566 | 18.028 | 0.752 | 2949.841 | 1.844 | 1.88
567 | 18.059 | 0.754 | 2953.763 | 1.846 | 1.885
568 | 18.093 | 0.76 | 2957.686 | 1.849 | 1.899
569 | 18.123 | 0.763 | 2963.57 | 1.852 | 1.909
570 | 18.147 | 0.763 | 2971.416 | 1.857 | 1.909
571 | 18.171 | 0.765 | 2981.222 | 1.863 | 1.913
572 | 18.195 | 0.765 | 2991.028 | 1.869 | 1.913
573 | 18.227 | 0.765 | 2996.912 | 1.873 | 1.913
574 | 18.255 | 0.767 | 3000.835 | 1.876 | 1.918
575 | 18.282 | 0.771 | 3004.758 | 1.878 | 1.928
576 | 18.308 | 0.775 | 3010.642 | 1.882 | 1.937
577 | 18.338 | 0.777 | 3016.526 | 1.885 | 1.942
578 | 18.363 | 0.777 | 3024.371 | 1.89 | 1.942
579 | 18.395 | 0.779 | 3032.217 | 1.895 | 1.947
580 | 18.426 | 0.779 | 3040.062 | 1.9 | 1.947
581 | 18.452 | 0.781 | 3045.946 | 1.904 | 1.952
582 | 18.483 | 0.784 | 3049.869 | 1.906 | 1.961
583 | 18.512 | 0.788 | 3055.753 | 1.91 | 1.971
584 | 18.539 | 0.79 | 3063.598 | 1.915 | 1.975
585 | 18.571 | 0.79 | 3073.404 | 1.921 | 1.975
586 | 18.595 | 0.792 | 3081.25 | 1.926 | 1.98
587 | 18.619 | 0.792 | 3089.095 | 1.931 | 1.98
588 | 18.652 | 0.794 | 3094.98 | 1.934 | 1.985
589 | 18.683 | 0.801 | 3098.902 | 1.937 | 2.002
590 | 18.715 | 0.804 | 3106.747 | 1.942 | 2.009
591 | 18.747 | 0.805 | 3116.553 | 1.948 | 2.014
592 | 18.803 | 0.805 | 3134.206 | 1.959 | 2.014
593 | 18.835 | 0.805 | 3140.09 | 1.963 | 2.014
594 | 18.867 | 0.807 | 3144.012 | 1.965 | 2.018
595 | 18.915 | 0.815 | 3149.896 | 1.969 | 2.037
596 | 18.947 | 0.819 | 3157.742 | 1.974 | 2.047
597 | 18.98 | 0.819 | 3167.548 | 1.98 | 2.047
598 | 19.01 | 0.819 | 3177.355 | 1.986 | 2.047
599 | 19.043 | 0.821 | 3187.162 | 1.992 | 2.052
600 | 19.075 | 0.823 | 3193.046 | 1.996 | 2.057
601 | 19.107 | 0.828 | 3196.969 | 1.998 | 2.071
602 | 19.139 | 0.831 | 3204.814 | 2.003 | 2.078
603 | 19.172 | 0.832 | 3212.659 | 2.008 | 2.08
604 | 19.204 | 0.832 | 3220.505 | 2.013 | 2.08
605 | 19.258 | 0.834 | 3236.195 | 2.023 | 2.085
606 | 19.32 | 0.842 | 3244.041 | 2.028 | 2.104
607 | 19.347 | 0.844 | 3251.886 | 2.032 | 2.109
608 | 19.379 | 0.846 | 3259.731 | 2.037 | 2.114
609 | 19.411 | 0.846 | 3267.576 | 2.042 | 2.114
610 | 19.443 | 0.847 | 3277.383 | 2.048 | 2.119
611 | 19.475 | 0.851 | 3283.267 | 2.052 | 2.128
612 | 19.507 | 0.855 | 3289.151 | 2.056 | 2.138
613 | 19.539 | 0.857 | 3296.997 | 2.061 | 2.142
614 | 19.57 | 0.859 | 3304.841 | 2.066 | 2.147
615 | 19.595 | 0.859 | 3314.648 | 2.072 | 2.147
616 | 19.627 | 0.859 | 3320.532 | 2.075 | 2.147
617 | 19.656 | 0.861 | 3326.416 | 2.079 | 2.152
618 | 19.683 | 0.867 | 3330.339 | 2.081 | 2.166
619 | 19.715 | 0.87 | 3336.223 | 2.085 | 2.176
620 | 19.775 | 0.87 | 3349.952 | 2.094 | 2.176
621 | 19.803 | 0.872 | 3357.798 | 2.099 | 2.181
622 | 19.835 | 0.872 | 3363.681 | 2.102 | 2.181
623 | 19.868 | 0.876 | 3369.565 | 2.106 | 2.19
624 | 19.899 | 0.882 | 3375.45 | 2.11 | 2.204
625 | 19.931 | 0.884 | 3383.295 | 2.115 | 2.209
626 | 19.963 | 0.884 | 3393.101 | 2.121 | 2.209
627 | 19.995 | 0.886 | 3400.947 | 2.126 | 2.214
628 | 20.05 | 0.887 | 3414.676 | 2.134 | 2.219
629 | 20.077 | 0.893 | 3418.599 | 2.137 | 2.233
630 | 20.107 | 0.895 | 3424.483 | 2.14 | 2.238
631 | 20.139 | 0.897 | 3432.328 | 2.145 | 2.243
632 | 20.172 | 0.897 | 3442.135 | 2.151 | 2.243
633 | 20.204 | 0.897 | 3449.98 | 2.156 | 2.243
634 | 20.235 | 0.9 | 3455.864 | 2.16 | 2.25
635 | 20.268 | 0.906 | 3461.748 | 2.164 | 2.264
636 | 20.299 | 0.908 | 3467.632 | 2.167 | 2.271
637 | 20.332 | 0.91 | 3475.478 | 2.172 | 2.276
638 | 20.363 | 0.912 | 3485.284 | 2.178 | 2.281
639 | 20.395 | 0.912 | 3495.091 | 2.184 | 2.281
640 | 20.427 | 0.912 | 3500.975 | 2.188 | 2.281
641 | 20.459 | 0.916 | 3506.859 | 2.192 | 2.29
642 | 20.515 | 0.924 | 3514.704 | 2.197 | 2.309
643 | 20.547 | 0.926 | 3522.549 | 2.202 | 2.314
644 | 20.579 | 0.926 | 3530.394 | 2.206 | 2.314
645 | 20.611 | 0.926 | 3540.201 | 2.213 | 2.314
646 | 20.643 | 0.928 | 3548.047 | 2.218 | 2.319
647 | 20.67 | 0.929 | 3551.969 | 2.22 | 2.324
648 | 20.699 | 0.935 | 3555.892 | 2.222 | 2.338
649 | 20.731 | 0.937 | 3561.776 | 2.226 | 2.343
650 | 20.763 | 0.937 | 3569.621 | 2.231 | 2.343
651 | 20.795 | 0.939 | 3577.466 | 2.236 | 2.348
652 | 20.827 | 0.939 | 3585.312 | 2.241 | 2.348
653 | 20.851 | 0.941 | 3591.195 | 2.244 | 2.352
654 | 20.875 | 0.945 | 3595.118 | 2.247 | 2.362
655 | 20.908 | 0.949 | 3602.964 | 2.252 | 2.374
656 | 20.939 | 0.95 | 3610.809 | 2.257 | 2.376
657 | 20.971 | 0.95 | 3618.655 | 2.262 | 2.376
658 | 21.003 | 0.952 | 3626.5 | 2.267 | 2.381
659 | 21.035 | 0.954 | 3632.384 | 2.27 | 2.386
660 | 21.068 | 0.96 | 3638.268 | 2.274 | 2.4
661 | 21.099 | 0.964 | 3644.152 | 2.278 | 2.41
662 | 21.131 | 0.964 | 3653.959 | 2.284 | 2.41
663 | 21.164 | 0.964 | 3661.804 | 2.289 | 2.41
664 | 21.195 | 0.966 | 3671.61 | 2.295 | 2.414
665 | 21.227 | 0.966 | 3677.494 | 2.298 | 2.414
666 | 21.258 | 0.97 | 3681.417 | 2.301 | 2.424
667 | 21.291 | 0.975 | 3685.339 | 2.303 | 2.438
668 | 21.323 | 0.977 | 3693.185 | 2.308 | 2.443
669 | 21.355 | 0.977 | 3701.031 | 2.313 | 2.443
670 | 21.387 | 0.977 | 3708.876 | 2.318 | 2.443
671 | 21.419 | 0.979 | 3716.721 | 2.323 | 2.448
672 | 21.45 | 0.983 | 3720.643 | 2.325 | 2.457
673 | 21.474 | 0.987 | 3724.566 | 2.328 | 2.467
674 | 21.5 | 0.989 | 3732.412 | 2.333 | 2.472
675 | 21.531 | 0.989 | 3738.296 | 2.336 | 2.472
676 | 21.564 | 0.991 | 3746.141 | 2.341 | 2.476
677 | 21.594 | 0.991 | 3753.986 | 2.346 | 2.476
678 | 21.62 | 0.992 | 3757.908 | 2.349 | 2.481
679 | 21.651 | 0.998 | 3761.832 | 2.351 | 2.495
680 | 21.675 | 1 | 3767.715 | 2.355 | 2.5
681 | 21.707 | 1.002 | 3773.6 | 2.358 | 2.505
682 | 21.739 | 1.002 | 3781.444 | 2.363 | 2.505
683 | 21.771 | 1.002 | 3789.29 | 2.368 | 2.505
684 | 21.804 | 1.004 | 3795.174 | 2.372 | 2.51
685 | 21.836 | 1.01 | 3799.097 | 2.374 | 2.524
686 | 21.866 | 1.014 | 3806.942 | 2.379 | 2.536
687 | 21.899 | 1.015 | 3814.787 | 2.384 | 2.538
688 | 21.931 | 1.015 | 3822.633 | 2.389 | 2.538
689 | 21.963 | 1.017 | 3830.478 | 2.394 | 2.543
690 | 21.995 | 1.017 | 3838.324 | 2.399 | 2.543
691 | 22.027 | 1.024 | 3840.284 | 2.4 | 2.56
692 | 22.06 | 1.028 | 3846.168 | 2.404 | 2.57
693 | 22.091 | 1.029 | 3854.014 | 2.409 | 2.572
694 | 22.115 | 1.029 | 3861.859 | 2.414 | 2.572