## 工作表1
No. | 時間( s) | 變形( mm) | 力量( N) | 應力( N/mm^2) | 應變( %)
1 | 0 | 0 | 0 | 0 | 0
2 | 0.076 | 0 | 0 | 0 | 0
3 | 0.104 | 0 | 0 | 0 | 0
4 | 0.133 | 0 | 0 | 0 | 0
5 | 0.198 | 0 | 0 | 0 | 0
6 | 0.23 | 0 | 0 | 0 | 0
7 | 0.262 | 0 | 0 | 0 | 0
8 | 0.293 | 0 | 0 | 0 | 0
9 | 0.326 | 0 | 0 | 0 | 0
10 | 0.357 | 0 | 0 | 0 | 0
11 | 0.39 | 0 | 0 | 0 | 0
12 | 0.422 | 0 | 0 | 0 | 0
13 | 0.453 | 0 | 0 | 0 | 0
14 | 0.485 | 0 | 0 | 0 | 0
15 | 0.517 | 0 | 0 | 0 | 0
16 | 0.55 | 0 | 0 | 0 | 0
17 | 0.581 | 0 | 0 | 0 | 0
18 | 0.613 | 0 | 0 | 0 | 0
19 | 0.647 | 0 | 0 | 0 | 0
20 | 0.68 | 0 | 0 | 0 | 0
21 | 0.709 | 0 | 0 | 0 | 0
22 | 0.743 | 0 | 0 | 0 | 0
23 | 0.775 | 0 | 0 | 0 | 0
24 | 0.805 | 0 | 0 | 0 | 0
25 | 0.837 | 0 | 0 | 0 | 0
26 | 0.885 | 0 | 0 | 0 | 0
27 | 0.918 | 0 | 0 | 0 | 0
28 | 0.952 | 0 | 0 | 0 | 0
29 | 0.982 | 0 | 0 | 0 | 0
30 | 1.013 | 0 | 0 | 0 | 0
31 | 1.046 | 0 | 0 | 0 | 0
32 | 1.077 | 0 | 0 | 0 | 0
33 | 1.111 | 0 | 0 | 0 | 0
34 | 1.141 | 0 | 0 | 0 | 0
35 | 1.174 | 0 | 0 | 0 | 0
36 | 1.206 | 0 | 0 | 0 | 0
37 | 1.238 | 0 | 0 | 0 | 0
38 | 1.27 | 0 | 0 | 0 | 0
39 | 1.302 | 0 | 0 | 0 | 0
40 | 1.334 | 0 | 0 | 0 | 0
41 | 1.365 | 0 | 0 | 0 | 0
42 | 1.398 | 0 | 0 | 0 | 0
43 | 1.429 | 0 | 0 | 0 | 0
44 | 1.461 | 0 | 0 | 0 | 0
45 | 1.494 | 0 | 0 | 0 | 0
46 | 1.527 | 0 | 0 | 0 | 0
47 | 1.558 | 0 | 0 | 0 | 0
48 | 1.59 | 0 | 0 | 0 | 0
49 | 1.622 | 0 | 0 | 0 | 0
50 | 1.653 | 0 | 0 | 0 | 0
51 | 1.685 | 0 | 0 | 0 | 0
52 | 1.719 | 0 | 0 | 0 | 0
53 | 1.75 | 0 | 0 | 0 | 0
54 | 1.782 | 0 | 0 | 0 | 0
55 | 1.814 | 0 | 0 | 0 | 0
56 | 1.846 | 0 | 0 | 0 | 0
57 | 1.878 | 0 | 0 | 0 | 0
58 | 1.909 | 0 | 0 | 0 | 0
59 | 1.942 | 0 | 0 | 0 | 0
60 | 1.973 | 0 | 0 | 0 | 0
61 | 2.006 | 0 | 0 | 0 | 0
62 | 2.038 | 0 | 0 | 0 | 0
63 | 2.07 | 0 | 0 | 0 | 0
64 | 2.102 | 0 | 0 | 0 | 0
65 | 2.133 | 0 | 0 | 0 | 0
66 | 2.165 | 0 | 0 | 0 | 0
67 | 2.198 | 0 | 0 | 0 | 0
68 | 2.229 | 0 | 0 | 0 | 0
69 | 2.263 | 0 | 0 | 0 | 0
70 | 2.293 | 0 | 0 | 0 | 0
71 | 2.326 | 0 | 0 | 0 | 0
72 | 2.359 | 0 | 0 | 0 | 0
73 | 2.389 | 0 | 0 | 0 | 0
74 | 2.423 | 0 | 0 | 0 | 0
75 | 2.454 | 0 | 0 | 0 | 0
76 | 2.485 | 0 | 0 | 0 | 0
77 | 2.517 | 0 | 0 | 0 | 0
78 | 2.551 | 0 | 0 | 0 | 0
79 | 2.581 | 0 | 0 | 0 | 0
80 | 2.613 | 0 | 0 | 0 | 0
81 | 2.646 | 0 | 0 | 0 | 0
82 | 2.677 | 0 | 0 | 0 | 0
83 | 2.709 | 0 | 0 | 0 | 0
84 | 2.741 | 0 | 0 | 0 | 0
85 | 2.774 | 0 | 0 | 0 | 0
86 | 2.805 | 0 | 0 | 0 | 0
87 | 2.838 | 0 | 0 | 0 | 0
88 | 2.87 | 0 | 0 | 0 | 0
89 | 2.902 | 0 | 0 | 0 | 0
90 | 2.934 | 0 | 0 | 0 | 0
91 | 2.967 | 0 | 0 | 0 | 0
92 | 2.997 | 0 | 0 | 0 | 0
93 | 3.031 | 0 | 0 | 0 | 0
94 | 3.062 | 0 | 0 | 0 | 0
95 | 3.094 | 0 | 0 | 0 | 0
96 | 3.127 | 0 | 0 | 0 | 0
97 | 3.158 | 0 | 0 | 0 | 0
98 | 3.19 | 0 | 0 | 0 | 0
99 | 3.221 | 0 | 0 | 0 | 0
100 | 3.253 | 0 | 0 | 0 | 0
101 | 3.285 | 0 | 0 | 0 | 0
102 | 3.318 | 0 | 0 | 0 | 0
103 | 3.398 | 0 | 0 | 0 | 0
104 | 3.43 | 0 | 0 | 0 | 0
105 | 3.462 | 0 | 0 | 0 | 0
106 | 3.493 | 0 | 0 | 0 | 0
107 | 3.526 | 0 | 0 | 0 | 0
108 | 3.557 | 0 | 0 | 0 | 0
109 | 3.591 | 0 | 0 | 0 | 0
110 | 3.621 | 0 | 0 | 0 | 0
111 | 3.653 | 0 | 0 | 0 | 0
112 | 3.685 | 0 | 0 | 0 | 0
113 | 3.717 | 0 | 0 | 0 | 0
114 | 3.75 | 0 | 0 | 0 | 0
115 | 3.781 | 0 | 0 | 0 | 0
116 | 3.814 | 0 | 0 | 0 | 0
117 | 3.846 | 0 | 0 | 0 | 0
118 | 3.878 | 0 | 0 | 0 | 0
119 | 3.91 | 0 | 0 | 0 | 0
120 | 3.941 | 0 | 0 | 0 | 0
121 | 3.973 | 0 | 0 | 0 | 0
122 | 4.006 | 0 | 0 | 0 | 0
123 | 4.038 | 0 | 0 | 0 | 0
124 | 4.07 | 0 | 0 | 0 | 0
125 | 4.101 | 0 | 0 | 0 | 0
126 | 4.134 | 0 | 0 | 0 | 0
127 | 4.165 | 0 | 0 | 0 | 0
128 | 4.198 | 0 | 0 | 0 | 0
129 | 4.23 | 0 | 0 | 0 | 0
130 | 4.262 | 0 | 0 | 0 | 0
131 | 4.294 | 0 | 0 | 0 | 0
132 | 4.326 | 0 | 0 | 0 | 0
133 | 4.357 | 0 | 0 | 0 | 0
134 | 4.39 | 0 | 0 | 0 | 0
135 | 4.423 | 0 | 0 | 0 | 0
136 | 4.455 | 0 | 0 | 0 | 0
137 | 4.486 | 0 | 0 | 0 | 0
138 | 4.517 | 0 | 0 | 0 | 0
139 | 4.55 | 0 | 0 | 0 | 0
140 | 4.582 | 0 | 0 | 0 | 0
141 | 4.613 | 0 | 0 | 0 | 0
142 | 4.645 | 0 | 0 | 0 | 0
143 | 4.678 | 0 | 0 | 0 | 0
144 | 4.711 | 0 | 0 | 0 | 0
145 | 4.741 | 0 | 0 | 0 | 0
146 | 4.774 | 0 | 0 | 0 | 0
147 | 4.807 | 0 | 0 | 0 | 0
148 | 4.838 | 0 | 0 | 0 | 0
149 | 4.869 | 0 | 0 | 0 | 0
150 | 4.902 | 0 | 0 | 0 | 0
151 | 4.933 | 0 | 0 | 0 | 0
152 | 4.965 | 0 | 0 | 0 | 0
153 | 4.997 | 0 | 0 | 0 | 0
154 | 5.031 | 0 | 0 | 0 | 0
155 | 5.062 | 0 | 0 | 0 | 0
156 | 5.094 | 0 | 0 | 0 | 0
157 | 5.126 | 0 | 0 | 0 | 0
158 | 5.157 | 0 | 0 | 0 | 0
159 | 5.189 | 0 | 0 | 0 | 0
160 | 5.221 | 0 | 0 | 0 | 0
161 | 5.253 | 0 | 0 | 0 | 0
162 | 5.285 | 0 | 0 | 0 | 0
163 | 5.317 | 0 | 0 | 0 | 0
164 | 5.349 | 0 | 0 | 0 | 0
165 | 5.382 | 0 | 0 | 0 | 0
166 | 5.413 | 0 | 0 | 0 | 0
167 | 5.446 | 0 | 0 | 0 | 0
168 | 5.478 | 0 | 0 | 0 | 0
169 | 5.509 | 0 | 0 | 0 | 0
170 | 5.542 | 0 | 0 | 0 | 0
171 | 5.573 | 0 | 0 | 0 | 0
172 | 5.605 | 0 | 0 | 0 | 0
173 | 5.638 | 0 | 0 | 0 | 0
174 | 5.67 | 0 | 0 | 0 | 0
175 | 5.701 | 0 | 0 | 0 | 0
176 | 5.734 | 0 | 0 | 0 | 0
177 | 5.766 | 0 | 0 | 0 | 0
178 | 5.799 | 0 | 0 | 0 | 0
179 | 5.83 | 0 | 0 | 0 | 0
180 | 5.861 | 0 | 0 | 0 | 0
181 | 5.894 | 0 | 0 | 0 | 0
182 | 5.926 | 0 | 0 | 0 | 0
183 | 5.959 | 0 | 0 | 0 | 0
184 | 5.989 | 0 | 0 | 0 | 0
185 | 6.021 | 0 | 0 | 0 | 0
186 | 6.053 | 0 | 0 | 0 | 0
187 | 6.086 | 0 | 0 | 0 | 0
188 | 6.117 | 0 | 0 | 0 | 0
189 | 6.15 | 0 | 0 | 0 | 0
190 | 6.182 | 0 | 0 | 0 | 0
191 | 6.213 | 0 | 0 | 0 | 0
192 | 6.246 | 0 | 0 | 0 | 0
193 | 6.277 | 0 | 0 | 0 | 0
194 | 6.305 | 0 | 0 | 0 | 0
195 | 6.334 | 0 | 0 | 0 | 0
196 | 6.366 | 0 | 0 | 0 | 0
197 | 6.397 | 0 | 0 | 0 | 0
198 | 6.43 | 0 | 0 | 0 | 0
199 | 6.462 | 0 | 0 | 0 | 0
200 | 6.494 | 0 | 0 | 0 | 0
201 | 6.526 | 0 | 0 | 0 | 0
202 | 6.558 | 0 | 0 | 0 | 0
203 | 6.59 | 0 | 0 | 0 | 0
204 | 6.622 | 0 | 1.962 | 0.001 | 0
205 | 6.655 | 0 | 1.961 | 0.001 | 0
206 | 6.685 | 0 | 1.961 | 0.001 | 0
207 | 6.71 | 0 | 1.961 | 0.001 | 0
208 | 6.742 | 0 | 1.961 | 0.001 | 0
209 | 6.774 | 0 | 1.961 | 0.001 | 0
210 | 6.807 | 0 | 1.961 | 0.001 | 0
211 | 6.837 | 0 | 1.961 | 0.001 | 0
212 | 6.87 | 0 | 3.923 | 0.002 | 0
213 | 6.902 | 0 | 3.923 | 0.002 | 0
214 | 6.933 | 0 | 3.923 | 0.002 | 0
215 | 6.965 | 0 | 3.923 | 0.002 | 0
216 | 6.998 | 0 | 3.923 | 0.002 | 0
217 | 7.029 | 0 | 3.923 | 0.002 | 0
218 | 7.062 | 0 | 5.884 | 0.004 | 0
219 | 7.094 | 0 | 5.884 | 0.004 | 0
220 | 7.125 | 0 | 5.884 | 0.004 | 0
221 | 7.178 | 0 | 5.884 | 0.004 | 0
222 | 7.206 | 0 | 5.884 | 0.004 | 0
223 | 7.238 | 0 | 5.884 | 0.004 | 0
224 | 7.271 | 0 | 5.884 | 0.004 | 0
225 | 7.302 | 0 | 5.884 | 0.004 | 0
226 | 7.336 | 0 | 5.884 | 0.004 | 0
227 | 7.365 | 0 | 5.884 | 0.004 | 0
228 | 7.398 | 0 | 5.884 | 0.004 | 0
229 | 7.429 | 0 | 5.884 | 0.004 | 0
230 | 7.462 | 0 | 7.846 | 0.005 | 0
231 | 7.494 | 0 | 7.845 | 0.005 | 0
232 | 7.526 | 0 | 7.845 | 0.005 | 0
233 | 7.557 | 0 | 9.807 | 0.006 | 0
234 | 7.59 | 0 | 9.807 | 0.006 | 0
235 | 7.622 | 0 | 9.807 | 0.006 | 0
236 | 7.653 | 0 | 11.769 | 0.007 | 0
237 | 7.686 | 0 | 11.768 | 0.007 | 0
238 | 7.717 | 0 | 11.768 | 0.007 | 0
239 | 7.745 | 0 | 11.768 | 0.007 | 0
240 | 7.774 | 0 | 13.729 | 0.009 | 0
241 | 7.806 | 0 | 13.729 | 0.009 | 0
242 | 7.837 | 0 | 15.691 | 0.01 | 0
243 | 7.869 | 0 | 15.691 | 0.01 | 0
244 | 7.901 | 0 | 17.652 | 0.011 | 0
245 | 7.934 | 0 | 17.652 | 0.011 | 0
246 | 7.966 | 0 | 19.614 | 0.012 | 0
247 | 7.998 | 0 | 21.575 | 0.013 | 0
248 | 8.029 | 0 | 23.536 | 0.015 | 0
249 | 8.061 | 0 | 23.536 | 0.015 | 0
250 | 8.094 | 0 | 23.536 | 0.015 | 0
251 | 8.125 | 0 | 25.497 | 0.016 | 0
252 | 8.158 | 0 | 27.459 | 0.017 | 0
253 | 8.189 | 0 | 29.421 | 0.018 | 0
254 | 8.221 | 0 | 31.382 | 0.02 | 0
255 | 8.245 | 0 | 33.343 | 0.021 | 0
256 | 8.293 | 0 | 33.343 | 0.021 | 0
257 | 8.326 | 0 | 35.304 | 0.022 | 0
258 | 8.359 | 0 | 37.266 | 0.023 | 0
259 | 8.389 | 0 | 39.227 | 0.025 | 0
260 | 8.422 | 0 | 43.15 | 0.027 | 0
261 | 8.453 | 0 | 45.111 | 0.028 | 0
262 | 8.485 | 0 | 47.073 | 0.029 | 0
263 | 8.518 | 0 | 47.072 | 0.029 | 0
264 | 8.55 | 0 | 49.034 | 0.031 | 0
265 | 8.581 | 0 | 52.957 | 0.033 | 0
266 | 8.613 | 0 | 56.879 | 0.036 | 0
267 | 8.645 | 0 | 58.84 | 0.037 | 0
268 | 8.67 | 0 | 62.763 | 0.039 | 0
269 | 8.701 | 0 | 62.763 | 0.039 | 0
270 | 8.726 | 0 | 64.724 | 0.04 | 0
271 | 8.757 | 0 | 68.647 | 0.043 | 0
272 | 8.786 | 0 | 72.57 | 0.045 | 0
273 | 8.813 | 0 | 74.531 | 0.047 | 0
274 | 8.846 | 0 | 78.454 | 0.049 | 0
275 | 8.877 | 0 | 82.377 | 0.051 | 0
276 | 8.91 | 0 | 84.338 | 0.053 | 0
277 | 8.942 | 0 | 88.26 | 0.055 | 0
278 | 8.973 | 0.002 | 92.183 | 0.058 | 0.005
279 | 9.006 | 0.002 | 94.144 | 0.059 | 0.005
280 | 9.029 | 0.004 | 98.067 | 0.061 | 0.01
281 | 9.055 | 0.006 | 101.989 | 0.064 | 0.014
282 | 9.086 | 0.01 | 103.951 | 0.065 | 0.024
283 | 9.118 | 0.011 | 107.874 | 0.067 | 0.029
284 | 9.149 | 0.013 | 111.797 | 0.07 | 0.033
285 | 9.182 | 0.013 | 115.719 | 0.072 | 0.033
286 | 9.214 | 0.015 | 119.642 | 0.075 | 0.038
287 | 9.245 | 0.021 | 123.565 | 0.077 | 0.052
288 | 9.275 | 0.023 | 127.487 | 0.08 | 0.057
289 | 9.302 | 0.025 | 131.41 | 0.082 | 0.062
290 | 9.333 | 0.025 | 137.294 | 0.086 | 0.062
291 | 9.357 | 0.026 | 141.216 | 0.088 | 0.065
292 | 9.391 | 0.027 | 145.139 | 0.091 | 0.067
293 | 9.422 | 0.031 | 147.1 | 0.092 | 0.076
294 | 9.454 | 0.034 | 151.023 | 0.094 | 0.086
295 | 9.486 | 0.036 | 154.946 | 0.097 | 0.091
296 | 9.518 | 0.038 | 158.868 | 0.099 | 0.095
297 | 9.55 | 0.038 | 164.753 | 0.103 | 0.095
298 | 9.581 | 0.042 | 168.675 | 0.105 | 0.105
299 | 9.605 | 0.044 | 172.597 | 0.108 | 0.11
300 | 9.63 | 0.048 | 176.521 | 0.11 | 0.119
301 | 9.662 | 0.05 | 182.404 | 0.114 | 0.124
302 | 9.693 | 0.05 | 186.327 | 0.116 | 0.124
303 | 9.726 | 0.05 | 192.21 | 0.12 | 0.124
304 | 9.757 | 0.052 | 196.133 | 0.123 | 0.129
305 | 9.789 | 0.055 | 200.056 | 0.125 | 0.138
306 | 9.823 | 0.061 | 203.979 | 0.127 | 0.153
307 | 9.853 | 0.061 | 209.863 | 0.131 | 0.153
308 | 9.885 | 0.063 | 215.747 | 0.135 | 0.157
309 | 9.918 | 0.063 | 221.631 | 0.139 | 0.157
310 | 9.949 | 0.065 | 225.554 | 0.141 | 0.162
311 | 9.974 | 0.069 | 229.476 | 0.143 | 0.172
312 | 9.997 | 0.071 | 231.437 | 0.145 | 0.177
313 | 10.023 | 0.073 | 235.36 | 0.147 | 0.181
314 | 10.054 | 0.074 | 241.244 | 0.151 | 0.186
315 | 10.085 | 0.074 | 247.128 | 0.154 | 0.186
316 | 10.117 | 0.076 | 253.012 | 0.158 | 0.191
317 | 10.141 | 0.078 | 256.935 | 0.161 | 0.196
318 | 10.166 | 0.082 | 260.857 | 0.163 | 0.205
319 | 10.197 | 0.084 | 266.742 | 0.167 | 0.21
320 | 10.221 | 0.086 | 270.664 | 0.169 | 0.215
321 | 10.253 | 0.086 | 276.548 | 0.173 | 0.215
322 | 10.285 | 0.088 | 282.432 | 0.177 | 0.219
323 | 10.341 | 0.094 | 290.277 | 0.181 | 0.234
324 | 10.373 | 0.096 | 294.2 | 0.184 | 0.241
325 | 10.405 | 0.097 | 300.084 | 0.188 | 0.243
326 | 10.437 | 0.099 | 305.968 | 0.191 | 0.248
327 | 10.469 | 0.099 | 311.852 | 0.195 | 0.248
328 | 10.498 | 0.103 | 317.736 | 0.199 | 0.258
329 | 10.525 | 0.107 | 321.658 | 0.201 | 0.267
330 | 10.549 | 0.107 | 327.543 | 0.205 | 0.267
331 | 10.573 | 0.109 | 333.427 | 0.208 | 0.272
332 | 10.605 | 0.111 | 337.349 | 0.211 | 0.277
333 | 10.637 | 0.111 | 343.233 | 0.215 | 0.277
334 | 10.67 | 0.115 | 349.117 | 0.218 | 0.286
335 | 10.726 | 0.12 | 358.924 | 0.224 | 0.301
336 | 10.757 | 0.12 | 364.808 | 0.228 | 0.301
337 | 10.789 | 0.122 | 370.692 | 0.232 | 0.305
338 | 10.821 | 0.122 | 376.576 | 0.235 | 0.305
339 | 10.851 | 0.128 | 382.459 | 0.239 | 0.32
340 | 10.877 | 0.13 | 386.383 | 0.241 | 0.324
341 | 10.902 | 0.132 | 392.266 | 0.245 | 0.329
342 | 10.925 | 0.132 | 398.15 | 0.249 | 0.329
343 | 10.958 | 0.134 | 404.035 | 0.253 | 0.334
344 | 10.99 | 0.134 | 409.919 | 0.256 | 0.334
345 | 11.021 | 0.138 | 413.841 | 0.259 | 0.346
346 | 11.054 | 0.141 | 419.725 | 0.262 | 0.353
347 | 11.086 | 0.145 | 425.609 | 0.266 | 0.363
348 | 11.118 | 0.145 | 431.493 | 0.27 | 0.363
349 | 11.149 | 0.147 | 439.339 | 0.275 | 0.367
350 | 11.181 | 0.147 | 445.223 | 0.278 | 0.367
351 | 11.213 | 0.151 | 451.106 | 0.282 | 0.377
352 | 11.246 | 0.156 | 456.99 | 0.286 | 0.389
353 | 11.302 | 0.158 | 468.758 | 0.293 | 0.396
354 | 11.334 | 0.158 | 474.643 | 0.297 | 0.396
355 | 11.366 | 0.158 | 480.527 | 0.3 | 0.396
356 | 11.395 | 0.162 | 484.449 | 0.303 | 0.406
357 | 11.422 | 0.168 | 490.333 | 0.306 | 0.42
358 | 11.453 | 0.17 | 498.179 | 0.311 | 0.425
359 | 11.485 | 0.17 | 506.024 | 0.316 | 0.425
360 | 11.513 | 0.172 | 511.907 | 0.32 | 0.429
361 | 11.541 | 0.172 | 519.753 | 0.325 | 0.429
362 | 11.565 | 0.172 | 525.637 | 0.329 | 0.429
363 | 11.589 | 0.174 | 527.599 | 0.33 | 0.434
364 | 11.614 | 0.179 | 529.56 | 0.331 | 0.449
365 | 11.646 | 0.181 | 535.443 | 0.335 | 0.453
366 | 11.677 | 0.183 | 541.327 | 0.338 | 0.458
367 | 11.709 | 0.183 | 549.172 | 0.343 | 0.458
368 | 11.741 | 0.185 | 557.018 | 0.348 | 0.463
369 | 11.77 | 0.187 | 562.903 | 0.352 | 0.468
370 | 11.798 | 0.191 | 566.825 | 0.354 | 0.477
371 | 11.829 | 0.194 | 572.709 | 0.358 | 0.484
372 | 11.861 | 0.195 | 578.592 | 0.362 | 0.487
373 | 11.894 | 0.197 | 586.438 | 0.367 | 0.491
374 | 11.926 | 0.198 | 592.322 | 0.37 | 0.496
375 | 11.958 | 0.2 | 600.167 | 0.375 | 0.501
376 | 11.99 | 0.204 | 606.052 | 0.379 | 0.511
377 | 12.022 | 0.206 | 611.936 | 0.382 | 0.515
378 | 12.045 | 0.208 | 619.78 | 0.387 | 0.52
379 | 12.069 | 0.208 | 625.665 | 0.391 | 0.52
380 | 12.101 | 0.21 | 631.549 | 0.395 | 0.525
381 | 12.133 | 0.212 | 637.433 | 0.398 | 0.53
382 | 12.165 | 0.217 | 643.317 | 0.402 | 0.541
383 | 12.197 | 0.218 | 649.201 | 0.406 | 0.544
384 | 12.23 | 0.219 | 657.046 | 0.411 | 0.549
385 | 12.262 | 0.219 | 664.891 | 0.416 | 0.549
386 | 12.317 | 0.224 | 674.698 | 0.422 | 0.561
387 | 12.35 | 0.229 | 680.582 | 0.425 | 0.573
388 | 12.382 | 0.233 | 686.466 | 0.429 | 0.582
389 | 12.414 | 0.233 | 696.273 | 0.435 | 0.582
390 | 12.445 | 0.233 | 704.118 | 0.44 | 0.582
391 | 12.47 | 0.234 | 711.963 | 0.445 | 0.585
392 | 12.502 | 0.235 | 717.847 | 0.449 | 0.587
393 | 12.534 | 0.24 | 721.77 | 0.451 | 0.599
394 | 12.567 | 0.244 | 727.653 | 0.455 | 0.611
395 | 12.598 | 0.246 | 735.499 | 0.46 | 0.616
396 | 12.629 | 0.246 | 743.345 | 0.465 | 0.616
397 | 12.661 | 0.246 | 751.19 | 0.469 | 0.616
398 | 12.688 | 0.246 | 759.036 | 0.474 | 0.616
399 | 12.718 | 0.248 | 762.957 | 0.477 | 0.62
400 | 12.743 | 0.252 | 764.92 | 0.478 | 0.63
401 | 12.773 | 0.259 | 768.842 | 0.481 | 0.646
402 | 12.806 | 0.26 | 776.688 | 0.485 | 0.649
403 | 12.835 | 0.261 | 786.493 | 0.492 | 0.654
404 | 12.861 | 0.261 | 794.339 | 0.496 | 0.654
405 | 12.886 | 0.261 | 804.146 | 0.503 | 0.654
406 | 12.919 | 0.263 | 808.068 | 0.505 | 0.658
407 | 12.949 | 0.267 | 810.03 | 0.506 | 0.668
408 | 12.982 | 0.271 | 815.914 | 0.51 | 0.678
409 | 13.005 | 0.273 | 821.798 | 0.514 | 0.682
410 | 13.038 | 0.275 | 831.604 | 0.52 | 0.687
411 | 13.069 | 0.275 | 839.45 | 0.525 | 0.687
412 | 13.101 | 0.277 | 849.257 | 0.531 | 0.692
413 | 13.134 | 0.278 | 853.179 | 0.533 | 0.694
414 | 13.166 | 0.281 | 859.063 | 0.537 | 0.701
415 | 13.197 | 0.285 | 862.986 | 0.539 | 0.713
416 | 13.23 | 0.288 | 870.831 | 0.544 | 0.72
417 | 13.262 | 0.288 | 878.677 | 0.549 | 0.72
418 | 13.294 | 0.29 | 886.521 | 0.554 | 0.725
419 | 13.326 | 0.29 | 894.367 | 0.559 | 0.725
420 | 13.357 | 0.292 | 900.251 | 0.563 | 0.73
421 | 13.389 | 0.298 | 906.135 | 0.566 | 0.744
422 | 13.421 | 0.3 | 912.019 | 0.57 | 0.749
423 | 13.45 | 0.302 | 919.865 | 0.575 | 0.754
424 | 13.477 | 0.303 | 927.709 | 0.58 | 0.759
425 | 13.501 | 0.303 | 935.555 | 0.585 | 0.759
426 | 13.533 | 0.305 | 941.439 | 0.588 | 0.763
427 | 13.557 | 0.307 | 945.361 | 0.591 | 0.768
428 | 13.59 | 0.311 | 951.246 | 0.595 | 0.778
429 | 13.613 | 0.313 | 957.13 | 0.598 | 0.783
430 | 13.637 | 0.315 | 963.014 | 0.602 | 0.787
431 | 13.685 | 0.317 | 976.742 | 0.61 | 0.792
432 | 13.711 | 0.317 | 982.627 | 0.614 | 0.792
433 | 13.742 | 0.319 | 986.549 | 0.617 | 0.797
434 | 13.774 | 0.323 | 990.473 | 0.619 | 0.806
435 | 13.805 | 0.326 | 996.356 | 0.623 | 0.816
436 | 13.83 | 0.328 | 1002.24 | 0.626 | 0.821
437 | 13.855 | 0.33 | 1012.047 | 0.633 | 0.825
438 | 13.886 | 0.33 | 1021.854 | 0.639 | 0.825
439 | 13.941 | 0.332 | 1035.583 | 0.647 | 0.83
440 | 13.965 | 0.334 | 1039.505 | 0.65 | 0.835
441 | 13.99 | 0.336 | 1043.429 | 0.652 | 0.84
442 | 14.022 | 0.34 | 1047.351 | 0.655 | 0.849
443 | 14.054 | 0.344 | 1053.234 | 0.658 | 0.859
444 | 14.083 | 0.345 | 1061.08 | 0.663 | 0.864
445 | 14.109 | 0.345 | 1070.887 | 0.669 | 0.864
446 | 14.141 | 0.347 | 1078.732 | 0.674 | 0.868
447 | 14.165 | 0.347 | 1084.616 | 0.678 | 0.868
448 | 14.189 | 0.349 | 1090.5 | 0.682 | 0.873
449 | 14.222 | 0.352 | 1094.423 | 0.684 | 0.88
450 | 14.254 | 0.357 | 1100.306 | 0.688 | 0.892
451 | 14.285 | 0.359 | 1108.152 | 0.693 | 0.897
452 | 14.317 | 0.36 | 1115.997 | 0.697 | 0.899
453 | 14.349 | 0.361 | 1123.843 | 0.702 | 0.902
454 | 14.374 | 0.361 | 1131.688 | 0.707 | 0.902
455 | 14.405 | 0.363 | 1137.572 | 0.711 | 0.907
456 | 14.437 | 0.368 | 1141.494 | 0.713 | 0.921
457 | 14.461 | 0.37 | 1147.379 | 0.717 | 0.926
458 | 14.493 | 0.372 | 1157.186 | 0.723 | 0.93
459 | 14.526 | 0.372 | 1165.03 | 0.728 | 0.93
460 | 14.557 | 0.374 | 1172.876 | 0.733 | 0.935
461 | 14.59 | 0.374 | 1178.76 | 0.737 | 0.935
462 | 14.614 | 0.378 | 1184.644 | 0.74 | 0.945
463 | 14.646 | 0.383 | 1190.528 | 0.744 | 0.957
464 | 14.678 | 0.386 | 1196.411 | 0.748 | 0.964
465 | 14.71 | 0.386 | 1204.257 | 0.753 | 0.964
466 | 14.742 | 0.387 | 1214.064 | 0.759 | 0.969
467 | 14.774 | 0.389 | 1221.91 | 0.764 | 0.973
468 | 14.834 | 0.395 | 1233.677 | 0.771 | 0.988
469 | 14.861 | 0.395 | 1239.561 | 0.775 | 0.988
470 | 14.893 | 0.397 | 1247.407 | 0.78 | 0.992
471 | 14.942 | 0.401 | 1261.136 | 0.788 | 1.002
472 | 14.974 | 0.403 | 1267.02 | 0.792 | 1.007
473 | 15.005 | 0.407 | 1272.904 | 0.796 | 1.016
474 | 15.038 | 0.408 | 1278.788 | 0.799 | 1.021
475 | 15.07 | 0.408 | 1286.633 | 0.804 | 1.021
476 | 15.101 | 0.41 | 1294.478 | 0.809 | 1.026
477 | 15.134 | 0.412 | 1302.323 | 0.814 | 1.031
478 | 15.165 | 0.416 | 1308.207 | 0.818 | 1.04
479 | 15.197 | 0.42 | 1316.053 | 0.823 | 1.05
480 | 15.229 | 0.421 | 1323.898 | 0.827 | 1.052
481 | 15.262 | 0.422 | 1331.743 | 0.832 | 1.055
482 | 15.293 | 0.422 | 1339.588 | 0.837 | 1.055
483 | 15.341 | 0.428 | 1349.396 | 0.843 | 1.069
484 | 15.366 | 0.431 | 1355.28 | 0.847 | 1.078
485 | 15.397 | 0.433 | 1361.163 | 0.851 | 1.083
486 | 15.422 | 0.435 | 1370.97 | 0.857 | 1.088
487 | 15.453 | 0.435 | 1378.815 | 0.862 | 1.088
488 | 15.485 | 0.435 | 1386.661 | 0.867 | 1.088
489 | 15.518 | 0.437 | 1392.545 | 0.87 | 1.093
490 | 15.55 | 0.443 | 1398.429 | 0.874 | 1.107
491 | 15.581 | 0.446 | 1404.313 | 0.878 | 1.114
492 | 15.613 | 0.447 | 1412.158 | 0.883 | 1.117
493 | 15.646 | 0.447 | 1421.965 | 0.889 | 1.117
494 | 15.677 | 0.449 | 1429.81 | 0.894 | 1.121
495 | 15.706 | 0.45 | 1435.694 | 0.897 | 1.126
496 | 15.733 | 0.454 | 1439.617 | 0.9 | 1.136
497 | 15.758 | 0.458 | 1445.501 | 0.903 | 1.145
498 | 15.79 | 0.458 | 1453.346 | 0.908 | 1.145
499 | 15.814 | 0.46 | 1461.191 | 0.913 | 1.15
500 | 15.845 | 0.46 | 1469.037 | 0.918 | 1.15
501 | 15.878 | 0.462 | 1476.882 | 0.923 | 1.155
502 | 15.909 | 0.466 | 1480.805 | 0.926 | 1.164
503 | 15.942 | 0.47 | 1486.688 | 0.929 | 1.174
504 | 15.997 | 0.471 | 1500.418 | 0.938 | 1.179
505 | 16.03 | 0.473 | 1508.263 | 0.943 | 1.183
506 | 16.058 | 0.473 | 1516.109 | 0.948 | 1.183
507 | 16.085 | 0.475 | 1521.992 | 0.951 | 1.188
508 | 16.109 | 0.479 | 1525.916 | 0.954 | 1.198
509 | 16.141 | 0.483 | 1531.8 | 0.957 | 1.207
510 | 16.166 | 0.485 | 1539.645 | 0.962 | 1.212
511 | 16.197 | 0.485 | 1547.49 | 0.967 | 1.212
512 | 16.229 | 0.487 | 1555.336 | 0.972 | 1.217
513 | 16.262 | 0.488 | 1563.181 | 0.977 | 1.219
514 | 16.295 | 0.491 | 1569.064 | 0.981 | 1.226
515 | 16.326 | 0.496 | 1574.948 | 0.984 | 1.241
516 | 16.357 | 0.498 | 1584.755 | 0.99 | 1.245
517 | 16.389 | 0.498 | 1592.6 | 0.995 | 1.245
518 | 16.422 | 0.499 | 1602.408 | 1.002 | 1.248
519 | 16.453 | 0.5 | 1610.252 | 1.006 | 1.25
520 | 16.485 | 0.504 | 1616.136 | 1.01 | 1.26
521 | 16.509 | 0.508 | 1620.06 | 1.013 | 1.269
522 | 16.533 | 0.51 | 1625.943 | 1.016 | 1.274
523 | 16.557 | 0.51 | 1633.788 | 1.021 | 1.274
524 | 16.59 | 0.512 | 1641.634 | 1.026 | 1.279
525 | 16.621 | 0.512 | 1647.518 | 1.03 | 1.279
526 | 16.654 | 0.514 | 1653.402 | 1.033 | 1.286
527 | 16.685 | 0.519 | 1659.286 | 1.037 | 1.298
528 | 16.71 | 0.521 | 1667.131 | 1.042 | 1.303
529 | 16.734 | 0.521 | 1674.976 | 1.047 | 1.303
530 | 16.797 | 0.523 | 1688.706 | 1.055 | 1.307
531 | 16.829 | 0.527 | 1694.59 | 1.059 | 1.317
532 | 16.861 | 0.531 | 1702.435 | 1.064 | 1.326
533 | 16.893 | 0.532 | 1708.319 | 1.068 | 1.331
534 | 16.926 | 0.532 | 1718.126 | 1.074 | 1.331
535 | 16.957 | 0.534 | 1725.971 | 1.079 | 1.336
536 | 16.99 | 0.536 | 1731.855 | 1.082 | 1.341
537 | 17.022 | 0.542 | 1739.7 | 1.087 | 1.355
538 | 17.053 | 0.544 | 1747.546 | 1.092 | 1.36
539 | 17.085 | 0.544 | 1755.391 | 1.097 | 1.36
540 | 17.118 | 0.546 | 1763.236 | 1.102 | 1.365
541 | 17.15 | 0.548 | 1771.082 | 1.107 | 1.369
542 | 17.182 | 0.552 | 1778.927 | 1.112 | 1.381
543 | 17.242 | 0.555 | 1790.695 | 1.119 | 1.389
544 | 17.27 | 0.557 | 1798.541 | 1.124 | 1.393
545 | 17.301 | 0.557 | 1806.385 | 1.129 | 1.393
546 | 17.334 | 0.56 | 1812.269 | 1.133 | 1.4
547 | 17.365 | 0.565 | 1820.114 | 1.138 | 1.412
548 | 17.398 | 0.567 | 1827.96 | 1.142 | 1.417
549 | 17.43 | 0.567 | 1835.806 | 1.147 | 1.417
550 | 17.461 | 0.569 | 1843.65 | 1.152 | 1.422
551 | 17.493 | 0.571 | 1849.535 | 1.156 | 1.427
552 | 17.526 | 0.573 | 1855.419 | 1.16 | 1.431
553 | 17.557 | 0.577 | 1863.264 | 1.165 | 1.443
554 | 17.59 | 0.578 | 1871.109 | 1.169 | 1.446
555 | 17.622 | 0.58 | 1878.955 | 1.174 | 1.451
556 | 17.647 | 0.58 | 1886.8 | 1.179 | 1.451
557 | 17.678 | 0.582 | 1894.645 | 1.184 | 1.455
558 | 17.709 | 0.586 | 1900.529 | 1.188 | 1.465
559 | 17.741 | 0.59 | 1906.413 | 1.192 | 1.474
560 | 17.774 | 0.592 | 1914.259 | 1.196 | 1.479
561 | 17.805 | 0.594 | 1922.103 | 1.201 | 1.484
562 | 17.829 | 0.594 | 1929.949 | 1.206 | 1.484
563 | 17.862 | 0.595 | 1939.755 | 1.212 | 1.489
564 | 17.886 | 0.596 | 1945.64 | 1.216 | 1.491
565 | 17.918 | 0.601 | 1949.563 | 1.218 | 1.503
566 | 17.95 | 0.603 | 1955.447 | 1.222 | 1.508
567 | 17.973 | 0.603 | 1963.292 | 1.227 | 1.508
568 | 17.997 | 0.605 | 1969.175 | 1.231 | 1.513
569 | 18.021 | 0.605 | 1977.022 | 1.236 | 1.513
570 | 18.053 | 0.61 | 1982.905 | 1.239 | 1.524
571 | 18.085 | 0.613 | 1988.789 | 1.243 | 1.532
572 | 18.117 | 0.615 | 1994.673 | 1.247 | 1.536
573 | 18.149 | 0.616 | 2002.519 | 1.252 | 1.541
574 | 18.173 | 0.616 | 2010.363 | 1.256 | 1.541
575 | 18.197 | 0.616 | 2018.209 | 1.261 | 1.541
576 | 18.245 | 0.62 | 2024.093 | 1.265 | 1.551
577 | 18.277 | 0.626 | 2029.977 | 1.269 | 1.565
578 | 18.31 | 0.628 | 2037.822 | 1.274 | 1.57
579 | 18.341 | 0.63 | 2045.667 | 1.279 | 1.575
580 | 18.374 | 0.63 | 2055.474 | 1.285 | 1.575
581 | 18.405 | 0.63 | 2063.32 | 1.29 | 1.575
582 | 18.43 | 0.633 | 2071.165 | 1.294 | 1.582
583 | 18.463 | 0.636 | 2073.126 | 1.296 | 1.589
584 | 18.493 | 0.639 | 2079.01 | 1.299 | 1.598
585 | 18.527 | 0.641 | 2086.856 | 1.304 | 1.603
586 | 18.583 | 0.643 | 2102.546 | 1.314 | 1.608
587 | 18.613 | 0.645 | 2110.391 | 1.319 | 1.613
588 | 18.646 | 0.647 | 2116.276 | 1.323 | 1.618
589 | 18.678 | 0.653 | 2120.198 | 1.325 | 1.632
590 | 18.709 | 0.656 | 2130.004 | 1.331 | 1.639
591 | 18.742 | 0.657 | 2137.851 | 1.336 | 1.641
592 | 18.773 | 0.658 | 2147.657 | 1.342 | 1.646
593 | 18.807 | 0.658 | 2157.463 | 1.348 | 1.646
594 | 18.838 | 0.66 | 2163.348 | 1.352 | 1.651
595 | 18.87 | 0.662 | 2169.232 | 1.356 | 1.656
596 | 18.901 | 0.668 | 2175.116 | 1.359 | 1.67
597 | 18.93 | 0.67 | 2181 | 1.363 | 1.675
598 | 18.958 | 0.67 | 2188.845 | 1.368 | 1.675
599 | 18.989 | 0.672 | 2196.691 | 1.373 | 1.68
600 | 19.051 | 0.674 | 2210.42 | 1.382 | 1.684
601 | 19.077 | 0.678 | 2214.342 | 1.384 | 1.694
602 | 19.109 | 0.681 | 2220.227 | 1.388 | 1.703
603 | 19.142 | 0.683 | 2228.071 | 1.393 | 1.708
604 | 19.173 | 0.685 | 2235.917 | 1.397 | 1.713
605 | 19.205 | 0.685 | 2243.762 | 1.402 | 1.713
606 | 19.23 | 0.687 | 2251.607 | 1.407 | 1.718
607 | 19.261 | 0.691 | 2257.491 | 1.411 | 1.727
608 | 19.285 | 0.691 | 2263.375 | 1.415 | 1.727
609 | 19.31 | 0.693 | 2269.259 | 1.418 | 1.732
610 | 19.341 | 0.695 | 2275.144 | 1.422 | 1.737
611 | 19.366 | 0.697 | 2281.028 | 1.426 | 1.742
612 | 19.397 | 0.7 | 2286.912 | 1.429 | 1.751
613 | 19.43 | 0.702 | 2294.757 | 1.434 | 1.756
614 | 19.461 | 0.704 | 2302.602 | 1.439 | 1.761
615 | 19.485 | 0.704 | 2308.486 | 1.443 | 1.761
616 | 19.518 | 0.706 | 2316.332 | 1.448 | 1.765
617 | 19.55 | 0.71 | 2322.215 | 1.451 | 1.775
618 | 19.581 | 0.714 | 2328.099 | 1.455 | 1.785
619 | 19.614 | 0.716 | 2337.906 | 1.461 | 1.789
620 | 19.646 | 0.716 | 2345.752 | 1.466 | 1.789
621 | 19.678 | 0.716 | 2353.597 | 1.471 | 1.789
622 | 19.709 | 0.718 | 2359.48 | 1.475 | 1.794
623 | 19.742 | 0.721 | 2365.365 | 1.478 | 1.804
624 | 19.773 | 0.727 | 2371.249 | 1.482 | 1.818
625 | 19.806 | 0.729 | 2379.094 | 1.487 | 1.823
626 | 19.838 | 0.729 | 2388.9 | 1.493 | 1.823
627 | 19.87 | 0.729 | 2396.745 | 1.498 | 1.823
628 | 19.901 | 0.731 | 2404.591 | 1.503 | 1.827
629 | 19.934 | 0.733 | 2408.514 | 1.505 | 1.832
630 | 19.966 | 0.74 | 2414.398 | 1.509 | 1.849
631 | 19.997 | 0.742 | 2420.282 | 1.513 | 1.854
632 | 20.029 | 0.742 | 2430.089 | 1.519 | 1.856
633 | 20.061 | 0.742 | 2437.934 | 1.524 | 1.856
634 | 20.093 | 0.744 | 2447.741 | 1.53 | 1.861
635 | 20.125 | 0.746 | 2453.624 | 1.534 | 1.866
636 | 20.157 | 0.752 | 2457.547 | 1.536 | 1.88
637 | 20.189 | 0.754 | 2465.393 | 1.541 | 1.885
638 | 20.214 | 0.756 | 2473.237 | 1.546 | 1.89
639 | 20.247 | 0.756 | 2481.083 | 1.551 | 1.89
640 | 20.277 | 0.756 | 2488.928 | 1.556 | 1.89
641 | 20.306 | 0.758 | 2494.812 | 1.559 | 1.894
642 | 20.334 | 0.763 | 2498.735 | 1.562 | 1.906
643 | 20.366 | 0.767 | 2504.619 | 1.565 | 1.918
644 | 20.398 | 0.767 | 2512.465 | 1.57 | 1.918
645 | 20.429 | 0.769 | 2520.31 | 1.575 | 1.923
646 | 20.455 | 0.769 | 2530.116 | 1.581 | 1.923
647 | 20.485 | 0.771 | 2536.001 | 1.585 | 1.928
648 | 20.518 | 0.773 | 2541.884 | 1.589 | 1.932
649 | 20.55 | 0.779 | 2545.806 | 1.591 | 1.947
650 | 20.574 | 0.781 | 2551.691 | 1.595 | 1.952
651 | 20.605 | 0.781 | 2559.536 | 1.6 | 1.952
652 | 20.638 | 0.781 | 2567.381 | 1.605 | 1.952
653 | 20.67 | 0.783 | 2575.227 | 1.61 | 1.956
654 | 20.702 | 0.787 | 2581.11 | 1.613 | 1.968
655 | 20.734 | 0.79 | 2586.994 | 1.617 | 1.975
656 | 20.766 | 0.792 | 2592.879 | 1.621 | 1.98
657 | 20.797 | 0.792 | 2600.724 | 1.625 | 1.98
658 | 20.854 | 0.794 | 2614.453 | 1.634 | 1.985
659 | 20.885 | 0.798 | 2618.376 | 1.636 | 1.994
660 | 20.917 | 0.804 | 2624.26 | 1.64 | 2.009
661 | 20.95 | 0.804 | 2632.106 | 1.645 | 2.009
662 | 20.982 | 0.805 | 2639.951 | 1.65 | 2.014
663 | 21.013 | 0.805 | 2647.796 | 1.655 | 2.014
664 | 21.045 | 0.807 | 2655.642 | 1.66 | 2.018
665 | 21.077 | 0.813 | 2661.525 | 1.663 | 2.033
666 | 21.109 | 0.817 | 2667.409 | 1.667 | 2.042
667 | 21.142 | 0.817 | 2675.254 | 1.672 | 2.042
668 | 21.173 | 0.819 | 2685.061 | 1.678 | 2.047
669 | 21.197 | 0.819 | 2692.906 | 1.683 | 2.047
670 | 21.222 | 0.819 | 2698.79 | 1.687 | 2.047
671 | 21.253 | 0.823 | 2702.714 | 1.689 | 2.057
672 | 21.283 | 0.828 | 2706.636 | 1.692 | 2.071
673 | 21.31 | 0.828 | 2714.482 | 1.697 | 2.071
674 | 21.341 | 0.83 | 2722.327 | 1.701 | 2.076
675 | 21.373 | 0.83 | 2728.211 | 1.705 | 2.076
676 | 21.406 | 0.832 | 2736.056 | 1.71 | 2.08
677 | 21.429 | 0.835 | 2739.979 | 1.712 | 2.087
678 | 21.461 | 0.838 | 2745.863 | 1.716 | 2.095
679 | 21.493 | 0.84 | 2751.746 | 1.72 | 2.099
680 | 21.525 | 0.842 | 2759.592 | 1.725 | 2.104
681 | 21.557 | 0.842 | 2765.476 | 1.728 | 2.104
682 | 21.589 | 0.846 | 2773.321 | 1.733 | 2.114
683 | 21.621 | 0.849 | 2781.167 | 1.738 | 2.123
684 | 21.654 | 0.851 | 2787.051 | 1.742 | 2.128
685 | 21.686 | 0.853 | 2794.896 | 1.747 | 2.133
686 | 21.717 | 0.853 | 2802.741 | 1.752 | 2.133
687 | 21.742 | 0.853 | 2808.625 | 1.755 | 2.133
688 | 21.771 | 0.857 | 2814.509 | 1.759 | 2.142
689 | 21.797 | 0.861 | 2818.432 | 1.762 | 2.152
690 | 21.822 | 0.863 | 2822.354 | 1.764 | 2.157
691 | 21.853 | 0.865 | 2830.2 | 1.769 | 2.161
692 | 21.878 | 0.865 | 2838.045 | 1.774 | 2.161
693 | 21.909 | 0.867 | 2845.89 | 1.779 | 2.166
694 | 21.938 | 0.867 | 2851.774 | 1.782 | 2.166
695 | 21.965 | 0.868 | 2855.697 | 1.785 | 2.171
696 | 21.989 | 0.874 | 2859.62 | 1.787 | 2.185
697 | 22.014 | 0.878 | 2863.543 | 1.79 | 2.195
698 | 22.045 | 0.88 | 2873.349 | 1.796 | 2.2
699 | 22.069 | 0.88 | 2881.194 | 1.801 | 2.2
700 | 22.1 | 0.88 | 2891.001 | 1.807 | 2.2
701 | 22.126 | 0.88 | 2896.885 | 1.811 | 2.2
702 | 22.157 | 0.882 | 2900.808 | 1.813 | 2.204
703 | 22.19 | 0.886 | 2904.731 | 1.815 | 2.214
704 | 22.215 | 0.889 | 2908.653 | 1.818 | 2.224
705 | 22.245 | 0.891 | 2914.537 | 1.822 | 2.228
706 | 22.269 | 0.891 | 2922.383 | 1.826 | 2.228
707 | 22.294 | 0.893 | 2928.267 | 1.83 | 2.233
708 | 22.326 | 0.893 | 2936.111 | 1.835 | 2.233
709 | 22.357 | 0.895 | 2940.034 | 1.838 | 2.238
710 | 22.389 | 0.901 | 2943.957 | 1.84 | 2.252
711 | 22.422 | 0.903 | 2949.841 | 1.844 | 2.257
712 | 22.454 | 0.905 | 2957.686 | 1.849 | 2.262
713 | 22.486 | 0.905 | 2965.531 | 1.853 | 2.262
714 | 22.517 | 0.907 | 2971.415 | 1.857 | 2.266
715 | 22.549 | 0.911 | 2979.261 | 1.862 | 2.279
716 | 22.581 | 0.914 | 2985.144 | 1.866 | 2.286
717 | 22.606 | 0.914 | 2992.99 | 1.871 | 2.286
718 | 22.63 | 0.916 | 2998.874 | 1.874 | 2.29
719 | 22.661 | 0.916 | 3006.72 | 1.879 | 2.29
720 | 22.692 | 0.918 | 3010.642 | 1.882 | 2.295
721 | 22.717 | 0.922 | 3016.526 | 1.885 | 2.305
722 | 22.741 | 0.924 | 3020.448 | 1.888 | 2.309
723 | 22.79 | 0.928 | 3032.217 | 1.895 | 2.319
724 | 22.849 | 0.929 | 3043.984 | 1.902 | 2.324
725 | 22.878 | 0.93 | 3049.869 | 1.906 | 2.326
726 | 22.91 | 0.936 | 3055.753 | 1.91 | 2.34
727 | 22.942 | 0.939 | 3061.636 | 1.914 | 2.348
728 | 22.973 | 0.939 | 3071.444 | 1.92 | 2.348
729 | 22.998 | 0.941 | 3079.289 | 1.925 | 2.352
730 | 23.022 | 0.941 | 3085.172 | 1.928 | 2.352
731 | 23.053 | 0.942 | 3091.057 | 1.932 | 2.355
732 | 23.086 | 0.947 | 3093.018 | 1.933 | 2.367
733 | 23.118 | 0.95 | 3098.902 | 1.937 | 2.376
734 | 23.149 | 0.952 | 3104.786 | 1.94 | 2.381
735 | 23.182 | 0.952 | 3110.67 | 1.944 | 2.381
736 | 23.214 | 0.954 | 3118.515 | 1.949 | 2.386
737 | 23.245 | 0.954 | 3126.361 | 1.954 | 2.386
738 | 23.277 | 0.958 | 3130.283 | 1.956 | 2.395
739 | 23.31 | 0.962 | 3136.167 | 1.96 | 2.405
740 | 23.342 | 0.966 | 3142.051 | 1.964 | 2.414
741 | 23.374 | 0.966 | 3149.897 | 1.969 | 2.414
742 | 23.405 | 0.967 | 3157.742 | 1.974 | 2.417
743 | 23.461 | 0.971 | 3171.471 | 1.982 | 2.426
744 | 23.494 | 0.975 | 3175.394 | 1.985 | 2.438
745 | 23.526 | 0.979 | 3181.278 | 1.988 | 2.448
746 | 23.557 | 0.979 | 3189.123 | 1.993 | 2.448
747 | 23.581 | 0.979 | 3198.93 | 1.999 | 2.448
748 | 23.614 | 0.98 | 3204.814 | 2.003 | 2.45
749 | 23.646 | 0.981 | 3210.698 | 2.007 | 2.453
750 | 23.677 | 0.985 | 3214.621 | 2.009 | 2.462
751 | 23.709 | 0.991 | 3218.543 | 2.012 | 2.476
752 | 23.741 | 0.992 | 3226.388 | 2.016 | 2.481
753 | 23.774 | 0.992 | 3234.234 | 2.021 | 2.481
754 | 23.806 | 0.992 | 3242.079 | 2.026 | 2.481
755 | 23.837 | 0.994 | 3247.963 | 2.03 | 2.486
756 | 23.861 | 0.996 | 3251.886 | 2.032 | 2.491
757 | 23.909 | 1.004 | 3257.769 | 2.036 | 2.51
758 | 23.942 | 1.006 | 3265.615 | 2.041 | 2.515
759 | 23.974 | 1.006 | 3271.499 | 2.045 | 2.515
760 | 24.005 | 1.006 | 3279.344 | 2.05 | 2.515
761 | 24.029 | 1.008 | 3287.19 | 2.054 | 2.519
762 | 24.062 | 1.012 | 3291.112 | 2.057 | 2.529
763 | 24.085 | 1.013 | 3293.073 | 2.058 | 2.534
764 | 24.133 | 1.017 | 3302.88 | 2.064 | 2.543
765 | 24.166 | 1.017 | 3308.764 | 2.068 | 2.543
766 | 24.197 | 1.019 | 3314.648 | 2.072 | 2.548
767 | 24.229 | 1.022 | 3320.532 | 2.075 | 2.555
768 | 24.261 | 1.027 | 3326.417 | 2.079 | 2.567
769 | 24.293 | 1.029 | 3334.262 | 2.084 | 2.572
770 | 24.326 | 1.029 | 3340.146 | 2.088 | 2.572
771 | 24.358 | 1.031 | 3347.991 | 2.092 | 2.577
772 | 24.389 | 1.031 | 3353.875 | 2.096 | 2.577
773 | 24.421 | 1.034 | 3357.797 | 2.099 | 2.586
774 | 24.453 | 1.042 | 3365.642 | 2.104 | 2.605
775 | 24.486 | 1.044 | 3373.488 | 2.108 | 2.61
776 | 24.519 | 1.044 | 3381.334 | 2.113 | 2.61
777 | 24.55 | 1.044 | 3391.14 | 2.119 | 2.61
778 | 24.582 | 1.044 | 3398.986 | 2.124 | 2.61
779 | 24.614 | 1.044 | 3400.947 | 2.126 | 2.61
780 | 24.645 | 1.046 | 3400.946 | 2.126 | 2.615
781 | 24.669 | 1.052 | 3400.946 | 2.126 | 2.629
782 | 24.702 | 1.057 | 3406.83 | 2.129 | 2.643
783 | 24.726 | 1.059 | 3414.676 | 2.134 | 2.648
784 | 24.757 | 1.059 | 3422.521 | 2.139 | 2.648
785 | 24.79 | 1.059 | 3432.328 | 2.145 | 2.648
786 | 24.821 | 1.059 | 3440.173 | 2.15 | 2.648
787 | 24.853 | 1.062 | 3442.134 | 2.151 | 2.655
788 | 24.886 | 1.069 | 3446.057 | 2.154 | 2.672
789 | 24.918 | 1.073 | 3451.941 | 2.157 | 2.682
790 | 24.942 | 1.073 | 3459.787 | 2.162 | 2.682
791 | 24.974 | 1.073 | 3467.632 | 2.167 | 2.682
792 | 25.005 | 1.073 | 3475.477 | 2.172 | 2.682
793 | 25.039 | 1.075 | 3481.361 | 2.176 | 2.686
794 | 25.07 | 1.078 | 3483.322 | 2.177 | 2.696
795 | 25.101 | 1.084 | 3487.245 | 2.18 | 2.71
796 | 25.133 | 1.086 | 3495.091 | 2.184 | 2.715
797 | 25.166 | 1.086 | 3502.936 | 2.189 | 2.715
798 | 25.197 | 1.086 | 3510.781 | 2.194 | 2.715
799 | 25.226 | 1.088 | 3516.665 | 2.198 | 2.72
800 | 25.253 | 1.09 | 3520.588 | 2.2 | 2.725
801 | 25.285 | 1.096 | 3524.51 | 2.203 | 2.739
802 | 25.311 | 1.098 | 3528.434 | 2.205 | 2.746
803 | 25.341 | 1.099 | 3536.278 | 2.21 | 2.748
804 | 25.37 | 1.099 | 3544.124 | 2.215 | 2.748
805 | 25.398 | 1.099 | 3550.008 | 2.219 | 2.748
806 | 25.429 | 1.101 | 3555.892 | 2.222 | 2.753
807 | 25.461 | 1.103 | 3557.853 | 2.224 | 2.758
808 | 25.493 | 1.11 | 3561.775 | 2.226 | 2.775
809 | 25.525 | 1.111 | 3567.66 | 2.23 | 2.777
810 | 25.551 | 1.113 | 3573.544 | 2.233 | 2.782
811 | 25.582 | 1.113 | 3581.389 | 2.238 | 2.782
812 | 25.613 | 1.113 | 3587.273 | 2.242 | 2.782
813 | 25.646 | 1.115 | 3591.195 | 2.244 | 2.787
814 | 25.678 | 1.118 | 3593.157 | 2.246 | 2.796
815 | 25.709 | 1.124 | 3597.08 | 2.248 | 2.81
816 | 25.742 | 1.125 | 3602.964 | 2.252 | 2.813
817 | 25.774 | 1.126 | 3610.809 | 2.257 | 2.815
818 | 25.806 | 1.126 | 3616.693 | 2.26 | 2.815
819 | 25.837 | 1.128 | 3624.538 | 2.265 | 2.82
820 | 25.87 | 1.132 | 3628.461 | 2.268 | 2.829
821 | 25.902 | 1.136 | 3632.384 | 2.27 | 2.839
822 | 25.933 | 1.138 | 3640.229 | 2.275 | 2.844
823 | 25.965 | 1.138 | 3646.113 | 2.279 | 2.844
824 | 25.99 | 1.139 | 3651.997 | 2.282 | 2.849
825 | 26.021 | 1.141 | 3657.881 | 2.286 | 2.853
826 | 26.054 | 1.145 | 3661.803 | 2.289 | 2.863
827 | 26.082 | 1.149 | 3667.688 | 2.292 | 2.872
828 | 26.11 | 1.151 | 3673.571 | 2.296 | 2.877
829 | 26.142 | 1.151 | 3679.455 | 2.3 | 2.877
830 | 26.173 | 1.153 | 3687.301 | 2.305 | 2.882
831 | 26.205 | 1.153 | 3691.224 | 2.307 | 2.882
832 | 26.238 | 1.157 | 3695.146 | 2.309 | 2.892
833 | 26.269 | 1.16 | 3699.069 | 2.312 | 2.901
834 | 26.302 | 1.164 | 3704.952 | 2.316 | 2.911
835 | 26.333 | 1.164 | 3712.798 | 2.32 | 2.911
836 | 26.357 | 1.164 | 3718.682 | 2.324 | 2.911
837 | 26.406 | 1.166 | 3730.45 | 2.332 | 2.915
838 | 26.437 | 1.17 | 3732.411 | 2.333 | 2.925
839 | 26.469 | 1.174 | 3736.334 | 2.335 | 2.934
840 | 26.501 | 1.176 | 3740.256 | 2.338 | 2.939
841 | 26.533 | 1.178 | 3746.141 | 2.341 | 2.944
842 | 26.566 | 1.178 | 3752.025 | 2.345 | 2.944
843 | 26.598 | 1.18 | 3757.909 | 2.349 | 2.949
844 | 26.629 | 1.183 | 3763.793 | 2.352 | 2.958
845 | 26.661 | 1.187 | 3767.715 | 2.355 | 2.968
846 | 26.694 | 1.189 | 3773.599 | 2.358 | 2.973
847 | 26.725 | 1.189 | 3779.483 | 2.362 | 2.973
848 | 26.749 | 1.191 | 3785.367 | 2.366 | 2.977
849 | 26.774 | 1.191 | 3791.251 | 2.37 | 2.977
850 | 26.806 | 1.195 | 3795.174 | 2.372 | 2.987
851 | 26.838 | 1.201 | 3799.096 | 2.374 | 3.001
852 | 26.87 | 1.202 | 3806.942 | 2.379 | 3.006
853 | 26.901 | 1.202 | 3812.826 | 2.383 | 3.006
854 | 26.934 | 1.204 | 3820.672 | 2.388 | 3.011
855 | 26.966 | 1.204 | 3826.555 | 2.392 | 3.011
856 | 26.997 | 1.206 | 3830.478 | 2.394 | 3.016
857 | 27.029 | 1.21 | 3832.439 | 2.395 | 3.025
858 | 27.062 | 1.214 | 3836.362 | 2.398 | 3.035
859 | 27.093 | 1.216 | 3842.246 | 2.401 | 3.039
860 | 27.125 | 1.216 | 3848.13 | 2.405 | 3.039
861 | 27.149 | 1.218 | 3854.014 | 2.409 | 3.044
862 | 27.173 | 1.219 | 3859.898 | 2.412 | 3.047
863 | 27.205 | 1.222 | 3863.821 | 2.415 | 3.054
864 | 27.23 | 1.223 | 3865.782 | 2.416 | 3.059
865 | 27.262 | 1.225 | 3869.705 | 2.419 | 3.063
866 | 27.296 | 1.227 | 3875.588 | 2.422 | 3.068
867 | 27.326 | 1.227 | 3879.511 | 2.425 | 3.068