## 工作表1
No. | 時間( s) | 變形( mm) | 力量( N) | 應力( N/mm^2) | 應變( %)
1 | 0 | 0 | 0 | 0 | 0
2 | 0.083 | 0 | 0 | 0 | 0
3 | 0.112 | 0 | 0 | 0 | 0
4 | 0.137 | 0 | 0 | 0 | 0
5 | 0.193 | 0 | 0 | 0 | 0
6 | 0.224 | 0 | 0 | 0 | 0
7 | 0.257 | 0 | 0 | 0 | 0
8 | 0.29 | 0 | 0 | 0 | 0
9 | 0.326 | 0 | 0 | 0 | 0
10 | 0.354 | 0 | 0 | 0 | 0
11 | 0.385 | 0 | 0 | 0 | 0
12 | 0.416 | 0 | 0 | 0 | 0
13 | 0.45 | 0 | 0 | 0 | 0
14 | 0.481 | 0 | 0 | 0 | 0
15 | 0.513 | 0 | 0 | 0 | 0
16 | 0.545 | 0 | 0 | 0 | 0
17 | 0.576 | 0 | 0 | 0 | 0
18 | 0.609 | 0 | 0 | 0 | 0
19 | 0.64 | 0 | 0 | 0 | 0
20 | 0.672 | 0 | 0 | 0 | 0
21 | 0.704 | 0 | 0 | 0 | 0
22 | 0.736 | 0 | 0 | 0 | 0
23 | 0.768 | 0 | 0 | 0 | 0
24 | 0.801 | 0 | 0 | 0 | 0
25 | 0.832 | 0 | 0 | 0 | 0
26 | 0.864 | 0 | 0 | 0 | 0
27 | 0.897 | 0 | 0 | 0 | 0
28 | 0.928 | 0 | 0 | 0 | 0
29 | 0.961 | 0 | 0 | 0 | 0
30 | 0.992 | 0 | 0 | 0 | 0
31 | 1.025 | 0 | 0 | 0 | 0
32 | 1.056 | 0 | 0 | 0 | 0
33 | 1.088 | 0 | 0 | 0 | 0
34 | 1.12 | 0 | 0 | 0 | 0
35 | 1.152 | 0 | 0 | 0 | 0
36 | 1.185 | 0 | 0 | 0 | 0
37 | 1.216 | 0 | 0 | 0 | 0
38 | 1.248 | 0 | 0 | 0 | 0
39 | 1.281 | 0 | 0 | 0 | 0
40 | 1.313 | 0 | 0 | 0 | 0
41 | 1.344 | 0 | 0 | 0 | 0
42 | 1.378 | 0 | 0 | 0 | 0
43 | 1.41 | 0 | 0 | 0 | 0
44 | 1.44 | 0 | 0 | 0 | 0
45 | 1.472 | 0 | 0 | 0 | 0
46 | 1.505 | 0 | 0 | 0 | 0
47 | 1.537 | 0 | 0 | 0 | 0
48 | 1.57 | 0 | 0 | 0 | 0
49 | 1.6 | 0 | 0 | 0 | 0
50 | 1.632 | 0 | 0 | 0 | 0
51 | 1.664 | 0 | 0 | 0 | 0
52 | 1.696 | 0 | 0 | 0 | 0
53 | 1.728 | 0 | 0 | 0 | 0
54 | 1.761 | 0 | 0 | 0 | 0
55 | 1.793 | 0 | 0 | 0 | 0
56 | 1.825 | 0 | 0 | 0 | 0
57 | 1.856 | 0 | 0 | 0 | 0
58 | 1.889 | 0 | 0 | 0 | 0
59 | 1.92 | 0 | 0 | 0 | 0
60 | 1.952 | 0 | 0 | 0 | 0
61 | 1.984 | 0 | 0 | 0 | 0
62 | 2.017 | 0 | 0 | 0 | 0
63 | 2.048 | 0 | 0 | 0 | 0
64 | 2.081 | 0 | 0 | 0 | 0
65 | 2.112 | 0 | 0 | 0 | 0
66 | 2.146 | 0 | 0 | 0 | 0
67 | 2.177 | 0 | 0 | 0 | 0
68 | 2.209 | 0 | 0 | 0 | 0
69 | 2.24 | 0 | 0 | 0 | 0
70 | 2.272 | 0 | 0 | 0 | 0
71 | 2.305 | 0 | 0 | 0 | 0
72 | 2.336 | 0 | 0 | 0 | 0
73 | 2.37 | 0 | 0 | 0 | 0
74 | 2.4 | 0 | 0 | 0 | 0
75 | 2.433 | 0 | 0 | 0 | 0
76 | 2.465 | 0 | 0 | 0 | 0
77 | 2.496 | 0 | 0 | 0 | 0
78 | 2.53 | 0 | 0 | 0 | 0
79 | 2.561 | 0 | 0 | 0 | 0
80 | 2.593 | 0 | 0 | 0 | 0
81 | 2.625 | 0 | 0 | 0 | 0
82 | 2.658 | 0 | 0 | 0 | 0
83 | 2.688 | 0 | 0 | 0 | 0
84 | 2.722 | 0 | 0 | 0 | 0
85 | 2.752 | 0 | 0 | 0 | 0
86 | 2.784 | 0 | 0 | 0 | 0
87 | 2.817 | 0 | 0 | 0 | 0
88 | 2.85 | 0 | 0 | 0 | 0
89 | 2.88 | 0 | 0 | 0 | 0
90 | 2.913 | 0 | 0 | 0 | 0
91 | 2.944 | 0 | 0 | 0 | 0
92 | 2.976 | 0 | 0 | 0 | 0
93 | 3.008 | 0 | 0 | 0 | 0
94 | 3.041 | 0 | 0 | 0 | 0
95 | 3.073 | 0 | 0 | 0 | 0
96 | 3.105 | 0 | 0 | 0 | 0
97 | 3.136 | 0 | 0 | 0 | 0
98 | 3.16 | 0 | 0 | 0 | 0
99 | 3.185 | 0 | 0 | 0 | 0
100 | 3.217 | 0 | 0 | 0 | 0
101 | 3.248 | 0 | 0 | 0 | 0
102 | 3.281 | 0 | 0 | 0 | 0
103 | 3.313 | 0 | 0 | 0 | 0
104 | 3.344 | 0 | 0 | 0 | 0
105 | 3.376 | 0 | 0 | 0 | 0
106 | 3.409 | 0 | 0 | 0 | 0
107 | 3.44 | 0 | 0 | 0 | 0
108 | 3.474 | 0 | 0 | 0 | 0
109 | 3.504 | 0 | 0 | 0 | 0
110 | 3.537 | 0 | 0 | 0 | 0
111 | 3.568 | 0 | 0 | 0 | 0
112 | 3.601 | 0 | 0 | 0 | 0
113 | 3.632 | 0 | 0 | 0 | 0
114 | 3.665 | 0 | 0 | 0 | 0
115 | 3.696 | 0 | 0 | 0 | 0
116 | 3.728 | 0 | 0 | 0 | 0
117 | 3.762 | 0 | 0 | 0 | 0
118 | 3.793 | 0 | 0 | 0 | 0
119 | 3.824 | 0 | 0 | 0 | 0
120 | 3.856 | 0 | 0 | 0 | 0
121 | 3.888 | 0 | 0 | 0 | 0
122 | 3.92 | 0 | 0 | 0 | 0
123 | 3.953 | 0 | 0 | 0 | 0
124 | 3.984 | 0 | 0 | 0 | 0
125 | 4.016 | 0 | 0 | 0 | 0
126 | 4.048 | 0 | 0 | 0 | 0
127 | 4.081 | 0 | 0 | 0 | 0
128 | 4.113 | 0 | 0 | 0 | 0
129 | 4.146 | 0 | 0 | 0 | 0
130 | 4.177 | 0 | 0 | 0 | 0
131 | 4.208 | 0 | 0 | 0 | 0
132 | 4.241 | 0 | 0 | 0 | 0
133 | 4.272 | 0 | 0 | 0 | 0
134 | 4.305 | 0 | 0 | 0 | 0
135 | 4.336 | 0 | 0 | 0 | 0
136 | 4.368 | 0 | 0 | 0 | 0
137 | 4.4 | 0 | 0 | 0 | 0
138 | 4.433 | 0 | 0 | 0 | 0
139 | 4.465 | 0 | 0 | 0 | 0
140 | 4.497 | 0 | 0 | 0 | 0
141 | 4.529 | 0 | 0 | 0 | 0
142 | 4.56 | 0 | 0 | 0 | 0
143 | 4.593 | 0 | 0 | 0 | 0
144 | 4.624 | 0 | 0 | 0 | 0
145 | 4.659 | 0 | 0 | 0 | 0
146 | 4.689 | 0 | 0 | 0 | 0
147 | 4.721 | 0 | 0 | 0 | 0
148 | 4.752 | 0 | 0 | 0 | 0
149 | 4.784 | 0 | 0 | 0 | 0
150 | 4.817 | 0 | 0 | 0 | 0
151 | 4.849 | 0 | 0 | 0 | 0
152 | 4.881 | 0 | 0 | 0 | 0
153 | 4.912 | 0 | 0 | 0 | 0
154 | 4.944 | 0 | 0 | 0 | 0
155 | 4.977 | 0 | 0 | 0 | 0
156 | 5.009 | 0 | 0 | 0 | 0
157 | 5.04 | 0 | 0 | 0 | 0
158 | 5.073 | 0 | 0 | 0 | 0
159 | 5.105 | 0 | 0 | 0 | 0
160 | 5.136 | 0 | 0 | 0 | 0
161 | 5.169 | 0 | 0 | 0 | 0
162 | 5.202 | 0 | 0 | 0 | 0
163 | 5.233 | 0 | 0 | 0 | 0
164 | 5.264 | 0 | 0 | 0 | 0
165 | 5.297 | 0 | 0 | 0 | 0
166 | 5.377 | 0 | 0 | 0 | 0
167 | 5.408 | 0 | 0 | 0 | 0
168 | 5.44 | 0 | 0 | 0 | 0
169 | 5.473 | 0 | 0 | 0 | 0
170 | 5.505 | 0 | 0 | 0 | 0
171 | 5.538 | 0 | 0 | 0 | 0
172 | 5.568 | 0 | 0 | 0 | 0
173 | 5.6 | 0 | 1.962 | 0.001 | 0
174 | 5.633 | 0 | 1.961 | 0.001 | 0
175 | 5.665 | 0 | 1.961 | 0.001 | 0
176 | 5.696 | 0 | 1.961 | 0.001 | 0
177 | 5.725 | 0 | 3.924 | 0.002 | 0
178 | 5.825 | 0 | 3.923 | 0.002 | 0
179 | 5.858 | 0 | 3.923 | 0.002 | 0
180 | 5.889 | 0 | 3.923 | 0.002 | 0
181 | 5.921 | 0 | 3.923 | 0.002 | 0
182 | 5.953 | 0 | 5.884 | 0.004 | 0
183 | 5.984 | 0 | 5.884 | 0.004 | 0
184 | 6.017 | 0 | 5.884 | 0.004 | 0
185 | 6.049 | 0 | 5.884 | 0.004 | 0
186 | 6.081 | 0 | 5.884 | 0.004 | 0
187 | 6.112 | 0 | 5.884 | 0.004 | 0
188 | 6.144 | 0 | 5.884 | 0.004 | 0
189 | 6.177 | 0 | 5.884 | 0.004 | 0
190 | 6.208 | 0 | 5.884 | 0.004 | 0
191 | 6.24 | 0 | 5.884 | 0.004 | 0
192 | 6.272 | 0 | 7.846 | 0.005 | 0
193 | 6.304 | 0 | 7.845 | 0.005 | 0
194 | 6.336 | 0 | 7.845 | 0.005 | 0
195 | 6.368 | 0 | 7.845 | 0.005 | 0
196 | 6.401 | 0 | 9.807 | 0.006 | 0
197 | 6.432 | 0 | 9.807 | 0.006 | 0
198 | 6.465 | 0 | 11.769 | 0.007 | 0
199 | 6.496 | 0 | 11.768 | 0.007 | 0
200 | 6.528 | 0 | 11.768 | 0.007 | 0
201 | 6.561 | 0 | 13.729 | 0.009 | 0
202 | 6.594 | 0 | 13.729 | 0.009 | 0
203 | 6.624 | 0 | 15.692 | 0.01 | 0
204 | 6.656 | 0 | 15.691 | 0.01 | 0
205 | 6.688 | 0 | 15.691 | 0.01 | 0
206 | 6.712 | 0 | 17.653 | 0.011 | 0
207 | 6.736 | 0 | 17.652 | 0.011 | 0
208 | 6.76 | 0 | 19.614 | 0.012 | 0
209 | 6.784 | 0 | 19.613 | 0.012 | 0
210 | 6.816 | 0 | 21.576 | 0.013 | 0
211 | 6.848 | 0 | 23.537 | 0.015 | 0
212 | 6.881 | 0 | 23.536 | 0.015 | 0
213 | 6.912 | 0 | 23.536 | 0.015 | 0
214 | 6.944 | 0 | 25.498 | 0.016 | 0
215 | 6.977 | 0 | 27.459 | 0.017 | 0
216 | 7.008 | 0 | 29.421 | 0.018 | 0
217 | 7.041 | 0 | 31.382 | 0.02 | 0
218 | 7.072 | 0 | 33.343 | 0.021 | 0
219 | 7.105 | 0 | 35.305 | 0.022 | 0
220 | 7.136 | 0 | 37.265 | 0.023 | 0
221 | 7.169 | 0 | 39.227 | 0.025 | 0
222 | 7.201 | 0 | 43.15 | 0.027 | 0
223 | 7.232 | 0 | 45.111 | 0.028 | 0
224 | 7.265 | 0 | 47.073 | 0.029 | 0
225 | 7.296 | 0 | 49.034 | 0.031 | 0
226 | 7.328 | 0 | 52.957 | 0.033 | 0
227 | 7.36 | 0 | 54.917 | 0.034 | 0
228 | 7.393 | 0 | 58.84 | 0.037 | 0
229 | 7.425 | 0 | 62.763 | 0.039 | 0
230 | 7.456 | 0 | 66.686 | 0.042 | 0
231 | 7.488 | 0 | 68.647 | 0.043 | 0
232 | 7.521 | 0 | 70.609 | 0.044 | 0
233 | 7.553 | 0 | 72.57 | 0.045 | 0
234 | 7.584 | 0 | 74.531 | 0.047 | 0
235 | 7.617 | 0 | 78.454 | 0.049 | 0
236 | 7.672 | 0 | 86.299 | 0.054 | 0
237 | 7.706 | 0 | 88.261 | 0.055 | 0
238 | 7.736 | 0 | 90.222 | 0.056 | 0
239 | 7.768 | 0.002 | 94.145 | 0.059 | 0.005
240 | 7.8 | 0.002 | 98.067 | 0.061 | 0.005
241 | 7.832 | 0.002 | 103.951 | 0.065 | 0.005
242 | 7.864 | 0.004 | 107.874 | 0.067 | 0.01
243 | 7.897 | 0.004 | 111.796 | 0.07 | 0.01
244 | 7.929 | 0.008 | 113.757 | 0.071 | 0.019
245 | 7.96 | 0.013 | 115.719 | 0.072 | 0.033
246 | 7.992 | 0.015 | 119.641 | 0.075 | 0.038
247 | 8.017 | 0.017 | 123.564 | 0.077 | 0.043
248 | 8.048 | 0.017 | 129.448 | 0.081 | 0.043
249 | 8.073 | 0.017 | 135.333 | 0.085 | 0.043
250 | 8.104 | 0.017 | 137.293 | 0.086 | 0.043
251 | 8.128 | 0.021 | 139.255 | 0.087 | 0.052
252 | 8.177 | 0.029 | 143.177 | 0.089 | 0.072
253 | 8.209 | 0.031 | 149.062 | 0.093 | 0.076
254 | 8.24 | 0.031 | 154.945 | 0.097 | 0.076
255 | 8.272 | 0.031 | 158.868 | 0.099 | 0.076
256 | 8.304 | 0.032 | 164.753 | 0.103 | 0.081
257 | 8.337 | 0.035 | 166.713 | 0.104 | 0.088
258 | 8.368 | 0.04 | 170.636 | 0.107 | 0.1
259 | 8.402 | 0.044 | 174.559 | 0.109 | 0.11
260 | 8.432 | 0.044 | 180.443 | 0.113 | 0.11
261 | 8.465 | 0.044 | 186.327 | 0.116 | 0.11
262 | 8.497 | 0.046 | 192.211 | 0.12 | 0.115
263 | 8.528 | 0.048 | 196.133 | 0.123 | 0.119
264 | 8.556 | 0.051 | 200.056 | 0.125 | 0.126
265 | 8.585 | 0.054 | 203.979 | 0.127 | 0.136
266 | 8.616 | 0.057 | 207.902 | 0.13 | 0.143
267 | 8.64 | 0.057 | 213.785 | 0.134 | 0.143
268 | 8.672 | 0.058 | 219.669 | 0.137 | 0.145
269 | 8.705 | 0.059 | 225.553 | 0.141 | 0.148
270 | 8.736 | 0.063 | 229.476 | 0.143 | 0.157
271 | 8.768 | 0.067 | 233.399 | 0.146 | 0.167
272 | 8.8 | 0.069 | 239.283 | 0.15 | 0.172
273 | 8.832 | 0.069 | 245.166 | 0.153 | 0.172
274 | 8.888 | 0.073 | 254.974 | 0.159 | 0.181
275 | 8.92 | 0.077 | 260.857 | 0.163 | 0.193
276 | 8.953 | 0.08 | 266.741 | 0.167 | 0.2
277 | 8.984 | 0.08 | 272.625 | 0.17 | 0.2
278 | 9.009 | 0.082 | 278.509 | 0.174 | 0.205
279 | 9.04 | 0.082 | 286.354 | 0.179 | 0.205
280 | 9.064 | 0.082 | 290.278 | 0.181 | 0.205
281 | 9.088 | 0.086 | 294.2 | 0.184 | 0.215
282 | 9.113 | 0.09 | 296.162 | 0.185 | 0.224
283 | 9.144 | 0.094 | 302.045 | 0.189 | 0.234
284 | 9.176 | 0.094 | 307.929 | 0.192 | 0.234
285 | 9.208 | 0.094 | 315.774 | 0.197 | 0.234
286 | 9.24 | 0.095 | 321.659 | 0.201 | 0.239
287 | 9.265 | 0.097 | 327.543 | 0.205 | 0.243
288 | 9.296 | 0.102 | 331.465 | 0.207 | 0.255
289 | 9.328 | 0.105 | 337.349 | 0.211 | 0.262
290 | 9.361 | 0.105 | 343.233 | 0.215 | 0.262
291 | 9.417 | 0.107 | 356.962 | 0.223 | 0.267
292 | 9.472 | 0.113 | 366.769 | 0.229 | 0.282
293 | 9.497 | 0.116 | 370.692 | 0.232 | 0.291
294 | 9.528 | 0.116 | 378.537 | 0.237 | 0.291
295 | 9.562 | 0.118 | 384.421 | 0.24 | 0.296
296 | 9.592 | 0.118 | 392.266 | 0.245 | 0.296
297 | 9.641 | 0.124 | 402.073 | 0.251 | 0.31
298 | 9.698 | 0.13 | 409.919 | 0.256 | 0.324
299 | 9.728 | 0.132 | 417.764 | 0.261 | 0.329
300 | 9.761 | 0.132 | 425.609 | 0.266 | 0.329
301 | 9.792 | 0.132 | 433.455 | 0.271 | 0.329
302 | 9.821 | 0.134 | 441.3 | 0.276 | 0.334
303 | 9.849 | 0.137 | 445.223 | 0.278 | 0.344
304 | 9.88 | 0.141 | 451.106 | 0.282 | 0.353
305 | 9.912 | 0.143 | 456.99 | 0.286 | 0.358
306 | 9.944 | 0.145 | 464.836 | 0.291 | 0.363
307 | 9.977 | 0.145 | 472.682 | 0.295 | 0.363
308 | 10.011 | 0.147 | 480.526 | 0.3 | 0.367
309 | 10.041 | 0.152 | 486.41 | 0.304 | 0.379
310 | 10.073 | 0.155 | 494.255 | 0.309 | 0.386
311 | 10.098 | 0.157 | 500.139 | 0.313 | 0.391
312 | 10.129 | 0.157 | 507.985 | 0.317 | 0.391
313 | 10.16 | 0.157 | 515.83 | 0.322 | 0.391
314 | 10.185 | 0.158 | 523.676 | 0.327 | 0.396
315 | 10.217 | 0.161 | 527.598 | 0.33 | 0.403
316 | 10.25 | 0.166 | 533.482 | 0.333 | 0.415
317 | 10.28 | 0.168 | 539.366 | 0.337 | 0.42
318 | 10.312 | 0.168 | 547.212 | 0.342 | 0.42
319 | 10.337 | 0.17 | 555.057 | 0.347 | 0.425
320 | 10.368 | 0.171 | 562.903 | 0.352 | 0.427
321 | 10.401 | 0.174 | 570.748 | 0.357 | 0.434
322 | 10.433 | 0.177 | 576.631 | 0.36 | 0.444
323 | 10.464 | 0.179 | 582.516 | 0.364 | 0.449
324 | 10.489 | 0.181 | 592.322 | 0.37 | 0.453
325 | 10.521 | 0.181 | 600.168 | 0.375 | 0.453
326 | 10.553 | 0.184 | 608.013 | 0.38 | 0.461
327 | 10.584 | 0.187 | 615.858 | 0.385 | 0.468
328 | 10.616 | 0.191 | 621.742 | 0.389 | 0.477
329 | 10.65 | 0.193 | 631.548 | 0.395 | 0.482
330 | 10.706 | 0.193 | 647.239 | 0.405 | 0.482
331 | 10.736 | 0.195 | 653.123 | 0.408 | 0.487
332 | 10.769 | 0.2 | 659.007 | 0.412 | 0.501
333 | 10.801 | 0.203 | 666.853 | 0.417 | 0.508
334 | 10.832 | 0.204 | 674.698 | 0.422 | 0.511
335 | 10.865 | 0.206 | 684.505 | 0.428 | 0.515
336 | 10.897 | 0.206 | 692.35 | 0.433 | 0.515
337 | 10.929 | 0.208 | 700.196 | 0.438 | 0.52
338 | 10.985 | 0.216 | 711.963 | 0.445 | 0.539
339 | 11.008 | 0.216 | 719.809 | 0.45 | 0.539
340 | 11.04 | 0.218 | 727.654 | 0.455 | 0.544
341 | 11.101 | 0.221 | 745.306 | 0.466 | 0.553
342 | 11.13 | 0.223 | 751.19 | 0.469 | 0.558
343 | 11.161 | 0.225 | 759.035 | 0.474 | 0.563
344 | 11.193 | 0.227 | 766.88 | 0.479 | 0.568
345 | 11.224 | 0.229 | 774.726 | 0.484 | 0.573
346 | 11.257 | 0.231 | 782.571 | 0.489 | 0.577
347 | 11.288 | 0.235 | 790.416 | 0.494 | 0.587
348 | 11.321 | 0.237 | 800.223 | 0.5 | 0.592
349 | 11.352 | 0.239 | 808.068 | 0.505 | 0.596
350 | 11.384 | 0.24 | 815.914 | 0.51 | 0.601
351 | 11.416 | 0.242 | 825.721 | 0.516 | 0.606
352 | 11.448 | 0.245 | 833.566 | 0.521 | 0.613
353 | 11.48 | 0.248 | 841.411 | 0.526 | 0.62
354 | 11.506 | 0.25 | 851.218 | 0.532 | 0.625
355 | 11.536 | 0.251 | 859.063 | 0.537 | 0.628
356 | 11.568 | 0.252 | 866.908 | 0.542 | 0.63
357 | 11.6 | 0.254 | 874.754 | 0.547 | 0.635
358 | 11.632 | 0.258 | 880.638 | 0.55 | 0.644
359 | 11.665 | 0.261 | 888.483 | 0.555 | 0.651
360 | 11.697 | 0.261 | 898.29 | 0.561 | 0.654
361 | 11.728 | 0.263 | 906.135 | 0.566 | 0.658
362 | 11.761 | 0.263 | 913.98 | 0.571 | 0.658
363 | 11.793 | 0.267 | 923.787 | 0.577 | 0.668
364 | 11.824 | 0.271 | 931.632 | 0.582 | 0.678
365 | 11.848 | 0.273 | 939.478 | 0.587 | 0.682
366 | 11.873 | 0.273 | 947.323 | 0.592 | 0.682
367 | 11.904 | 0.275 | 955.168 | 0.597 | 0.687
368 | 11.937 | 0.277 | 963.014 | 0.602 | 0.692
369 | 11.968 | 0.281 | 970.858 | 0.607 | 0.701
370 | 12 | 0.284 | 978.704 | 0.612 | 0.711
371 | 12.032 | 0.284 | 988.511 | 0.618 | 0.711
372 | 12.056 | 0.286 | 998.318 | 0.624 | 0.716
373 | 12.088 | 0.286 | 1008.124 | 0.63 | 0.716
374 | 12.112 | 0.288 | 1015.969 | 0.635 | 0.72
375 | 12.136 | 0.29 | 1021.854 | 0.639 | 0.725
376 | 12.168 | 0.294 | 1025.776 | 0.641 | 0.735
377 | 12.201 | 0.298 | 1033.622 | 0.646 | 0.744
378 | 12.232 | 0.298 | 1043.428 | 0.652 | 0.744
379 | 12.265 | 0.3 | 1053.235 | 0.658 | 0.749
380 | 12.296 | 0.3 | 1063.042 | 0.664 | 0.749
381 | 12.329 | 0.303 | 1072.848 | 0.671 | 0.759
382 | 12.362 | 0.307 | 1080.693 | 0.675 | 0.768
383 | 12.392 | 0.31 | 1088.539 | 0.68 | 0.775
384 | 12.425 | 0.311 | 1098.345 | 0.686 | 0.778
385 | 12.456 | 0.313 | 1108.152 | 0.693 | 0.783
386 | 12.48 | 0.313 | 1117.958 | 0.699 | 0.783
387 | 12.504 | 0.313 | 1125.804 | 0.704 | 0.783
388 | 12.537 | 0.315 | 1129.727 | 0.706 | 0.787
389 | 12.568 | 0.319 | 1133.65 | 0.709 | 0.797
390 | 12.593 | 0.324 | 1139.533 | 0.712 | 0.811
391 | 12.624 | 0.326 | 1149.34 | 0.718 | 0.816
392 | 12.656 | 0.326 | 1159.147 | 0.724 | 0.816
393 | 12.684 | 0.326 | 1170.915 | 0.732 | 0.816
394 | 12.712 | 0.328 | 1180.721 | 0.738 | 0.821
395 | 12.768 | 0.332 | 1190.528 | 0.744 | 0.83
396 | 12.793 | 0.336 | 1196.411 | 0.748 | 0.84
397 | 12.825 | 0.339 | 1204.257 | 0.753 | 0.847
398 | 12.857 | 0.34 | 1214.064 | 0.759 | 0.849
399 | 12.888 | 0.342 | 1223.87 | 0.765 | 0.854
400 | 12.92 | 0.342 | 1235.639 | 0.772 | 0.854
401 | 12.952 | 0.344 | 1243.484 | 0.777 | 0.859
402 | 12.977 | 0.348 | 1249.368 | 0.781 | 0.871
403 | 13.009 | 0.351 | 1257.213 | 0.786 | 0.878
404 | 13.041 | 0.353 | 1267.02 | 0.792 | 0.883
405 | 13.072 | 0.353 | 1276.826 | 0.798 | 0.883
406 | 13.105 | 0.355 | 1286.633 | 0.804 | 0.887
407 | 13.137 | 0.355 | 1294.478 | 0.809 | 0.887
408 | 13.168 | 0.359 | 1300.362 | 0.813 | 0.897
409 | 13.2 | 0.364 | 1306.247 | 0.816 | 0.909
410 | 13.232 | 0.366 | 1314.092 | 0.821 | 0.916
411 | 13.265 | 0.366 | 1323.898 | 0.827 | 0.916
412 | 13.297 | 0.368 | 1335.667 | 0.835 | 0.921
413 | 13.33 | 0.368 | 1343.511 | 0.84 | 0.921
414 | 13.361 | 0.371 | 1351.357 | 0.845 | 0.928
415 | 13.393 | 0.376 | 1357.241 | 0.848 | 0.94
416 | 13.417 | 0.378 | 1365.086 | 0.853 | 0.945
417 | 13.449 | 0.38 | 1374.893 | 0.859 | 0.95
418 | 13.481 | 0.382 | 1384.7 | 0.865 | 0.954
419 | 13.513 | 0.382 | 1394.506 | 0.872 | 0.954
420 | 13.545 | 0.384 | 1402.352 | 0.876 | 0.959
421 | 13.576 | 0.386 | 1410.196 | 0.881 | 0.964
422 | 13.608 | 0.389 | 1416.081 | 0.885 | 0.973
423 | 13.641 | 0.393 | 1423.926 | 0.89 | 0.983
424 | 13.673 | 0.394 | 1431.772 | 0.895 | 0.985
425 | 13.704 | 0.395 | 1441.579 | 0.901 | 0.988
426 | 13.728 | 0.397 | 1451.385 | 0.907 | 0.992
427 | 13.753 | 0.399 | 1459.23 | 0.912 | 0.997
428 | 13.785 | 0.403 | 1467.075 | 0.917 | 1.007
429 | 13.817 | 0.405 | 1472.959 | 0.921 | 1.012
430 | 13.848 | 0.405 | 1480.805 | 0.926 | 1.012
431 | 13.872 | 0.407 | 1488.65 | 0.93 | 1.016
432 | 13.904 | 0.408 | 1496.495 | 0.935 | 1.021
433 | 13.929 | 0.412 | 1502.379 | 0.939 | 1.031
434 | 13.96 | 0.414 | 1510.225 | 0.944 | 1.035
435 | 13.993 | 0.416 | 1520.032 | 0.95 | 1.04
436 | 14.024 | 0.418 | 1527.877 | 0.955 | 1.045
437 | 14.056 | 0.418 | 1537.684 | 0.961 | 1.045
438 | 14.089 | 0.42 | 1543.568 | 0.965 | 1.05
439 | 14.12 | 0.424 | 1549.451 | 0.968 | 1.059
440 | 14.153 | 0.428 | 1557.296 | 0.973 | 1.069
441 | 14.184 | 0.429 | 1567.103 | 0.979 | 1.074
442 | 14.216 | 0.429 | 1576.91 | 0.986 | 1.074
443 | 14.249 | 0.431 | 1584.755 | 0.99 | 1.078
444 | 14.28 | 0.433 | 1594.562 | 0.997 | 1.083
445 | 14.34 | 0.441 | 1606.329 | 1.004 | 1.102
446 | 14.369 | 0.441 | 1614.175 | 1.009 | 1.102
447 | 14.4 | 0.443 | 1622.021 | 1.014 | 1.107
448 | 14.433 | 0.443 | 1631.827 | 1.02 | 1.107
449 | 14.465 | 0.445 | 1641.633 | 1.026 | 1.112
450 | 14.497 | 0.449 | 1647.517 | 1.03 | 1.121
451 | 14.528 | 0.452 | 1653.401 | 1.033 | 1.131
452 | 14.56 | 0.454 | 1663.209 | 1.04 | 1.136
453 | 14.593 | 0.456 | 1671.053 | 1.044 | 1.14
454 | 14.625 | 0.456 | 1680.86 | 1.051 | 1.14
455 | 14.656 | 0.459 | 1690.667 | 1.057 | 1.148
456 | 14.689 | 0.462 | 1696.55 | 1.06 | 1.155
457 | 14.721 | 0.466 | 1704.396 | 1.065 | 1.164
458 | 14.752 | 0.468 | 1712.242 | 1.07 | 1.169
459 | 14.777 | 0.468 | 1722.048 | 1.076 | 1.169
460 | 14.81 | 0.47 | 1729.894 | 1.081 | 1.174
461 | 14.841 | 0.471 | 1737.739 | 1.086 | 1.179
462 | 14.872 | 0.473 | 1743.622 | 1.09 | 1.183
463 | 14.897 | 0.477 | 1751.468 | 1.095 | 1.193
464 | 14.93 | 0.479 | 1759.313 | 1.1 | 1.198
465 | 14.96 | 0.479 | 1767.159 | 1.104 | 1.198
466 | 14.985 | 0.481 | 1775.004 | 1.109 | 1.202
467 | 15.016 | 0.483 | 1780.888 | 1.113 | 1.207
468 | 15.049 | 0.485 | 1786.772 | 1.117 | 1.212
469 | 15.08 | 0.489 | 1794.617 | 1.122 | 1.222
470 | 15.104 | 0.491 | 1802.462 | 1.127 | 1.226
471 | 15.13 | 0.491 | 1810.308 | 1.131 | 1.226
472 | 15.16 | 0.492 | 1820.115 | 1.138 | 1.231
473 | 15.189 | 0.492 | 1825.998 | 1.141 | 1.231
474 | 15.216 | 0.497 | 1831.882 | 1.145 | 1.243
475 | 15.248 | 0.502 | 1839.728 | 1.15 | 1.255
476 | 15.281 | 0.504 | 1847.574 | 1.155 | 1.26
477 | 15.314 | 0.504 | 1857.38 | 1.161 | 1.26
478 | 15.345 | 0.504 | 1865.225 | 1.166 | 1.26
479 | 15.377 | 0.506 | 1875.032 | 1.172 | 1.264
480 | 15.408 | 0.51 | 1880.916 | 1.176 | 1.274
481 | 15.441 | 0.513 | 1886.8 | 1.179 | 1.284
482 | 15.469 | 0.515 | 1896.606 | 1.185 | 1.288
483 | 15.496 | 0.516 | 1904.452 | 1.19 | 1.291
484 | 15.528 | 0.517 | 1914.259 | 1.196 | 1.293
485 | 15.56 | 0.517 | 1922.104 | 1.201 | 1.293
486 | 15.589 | 0.521 | 1926.026 | 1.204 | 1.303
487 | 15.616 | 0.525 | 1931.91 | 1.207 | 1.312
488 | 15.642 | 0.527 | 1937.794 | 1.211 | 1.317
489 | 15.672 | 0.529 | 1947.602 | 1.217 | 1.322
490 | 15.696 | 0.529 | 1955.447 | 1.222 | 1.322
491 | 15.728 | 0.531 | 1965.253 | 1.228 | 1.326
492 | 15.761 | 0.532 | 1971.137 | 1.232 | 1.331
493 | 15.786 | 0.534 | 1977.021 | 1.236 | 1.336
494 | 15.818 | 0.54 | 1982.906 | 1.239 | 1.35
495 | 15.85 | 0.542 | 1992.712 | 1.245 | 1.355
496 | 15.88 | 0.542 | 2000.557 | 1.25 | 1.355
497 | 15.913 | 0.542 | 2010.364 | 1.256 | 1.355
498 | 15.944 | 0.544 | 2018.209 | 1.261 | 1.36
499 | 15.97 | 0.546 | 2024.093 | 1.265 | 1.365
500 | 16 | 0.552 | 2028.016 | 1.268 | 1.379
501 | 16.033 | 0.553 | 2035.861 | 1.272 | 1.384
502 | 16.064 | 0.553 | 2045.668 | 1.279 | 1.384
503 | 16.088 | 0.555 | 2053.513 | 1.283 | 1.389
504 | 16.121 | 0.555 | 2063.32 | 1.29 | 1.389
505 | 16.154 | 0.56 | 2069.204 | 1.293 | 1.4
506 | 16.185 | 0.563 | 2075.088 | 1.297 | 1.408
507 | 16.216 | 0.567 | 2082.933 | 1.302 | 1.417
508 | 16.245 | 0.567 | 2092.74 | 1.308 | 1.417
509 | 16.272 | 0.568 | 2102.546 | 1.314 | 1.42
510 | 16.305 | 0.569 | 2110.391 | 1.319 | 1.422
511 | 16.337 | 0.571 | 2116.276 | 1.323 | 1.427
512 | 16.392 | 0.578 | 2128.043 | 1.33 | 1.446
513 | 16.416 | 0.578 | 2135.889 | 1.335 | 1.446
514 | 16.448 | 0.578 | 2143.734 | 1.34 | 1.446
515 | 16.48 | 0.58 | 2151.58 | 1.345 | 1.451
516 | 16.512 | 0.582 | 2159.425 | 1.35 | 1.455
517 | 16.56 | 0.59 | 2167.27 | 1.355 | 1.474
518 | 16.586 | 0.59 | 2175.115 | 1.359 | 1.474
519 | 16.616 | 0.592 | 2184.923 | 1.366 | 1.479
520 | 16.648 | 0.592 | 2192.767 | 1.37 | 1.479
521 | 16.672 | 0.592 | 2202.574 | 1.377 | 1.479
522 | 16.697 | 0.595 | 2208.458 | 1.38 | 1.489
523 | 16.729 | 0.6 | 2214.342 | 1.384 | 1.501
524 | 16.76 | 0.601 | 2220.226 | 1.388 | 1.503
525 | 16.789 | 0.603 | 2230.032 | 1.394 | 1.508
526 | 16.84 | 0.603 | 2245.723 | 1.404 | 1.508
527 | 16.873 | 0.607 | 2251.607 | 1.407 | 1.517
528 | 16.904 | 0.612 | 2257.492 | 1.411 | 1.529
529 | 16.936 | 0.613 | 2265.337 | 1.416 | 1.532
530 | 16.968 | 0.615 | 2273.182 | 1.421 | 1.536
531 | 17.001 | 0.615 | 2281.027 | 1.426 | 1.536
532 | 17.033 | 0.618 | 2290.834 | 1.432 | 1.546
533 | 17.064 | 0.622 | 2298.679 | 1.437 | 1.556
534 | 17.097 | 0.624 | 2306.525 | 1.442 | 1.56
535 | 17.153 | 0.626 | 2322.215 | 1.451 | 1.565
536 | 17.185 | 0.628 | 2330.061 | 1.456 | 1.57
537 | 17.217 | 0.632 | 2335.945 | 1.46 | 1.579
538 | 17.248 | 0.634 | 2343.79 | 1.465 | 1.584
539 | 17.28 | 0.636 | 2351.635 | 1.47 | 1.589
540 | 17.313 | 0.637 | 2359.481 | 1.475 | 1.594
541 | 17.344 | 0.637 | 2367.325 | 1.48 | 1.594
542 | 17.376 | 0.639 | 2375.171 | 1.484 | 1.598
543 | 17.408 | 0.644 | 2383.017 | 1.489 | 1.61
544 | 17.441 | 0.647 | 2388.9 | 1.493 | 1.618
545 | 17.473 | 0.649 | 2396.745 | 1.498 | 1.622
546 | 17.504 | 0.649 | 2404.591 | 1.503 | 1.622
547 | 17.536 | 0.651 | 2414.398 | 1.509 | 1.627
548 | 17.568 | 0.655 | 2422.243 | 1.514 | 1.637
549 | 17.6 | 0.657 | 2428.127 | 1.518 | 1.641
550 | 17.632 | 0.66 | 2435.972 | 1.522 | 1.651
551 | 17.665 | 0.661 | 2445.779 | 1.529 | 1.653
552 | 17.696 | 0.662 | 2453.625 | 1.534 | 1.656
553 | 17.721 | 0.664 | 2461.469 | 1.538 | 1.66
554 | 17.752 | 0.668 | 2471.276 | 1.545 | 1.67
555 | 17.784 | 0.67 | 2479.121 | 1.549 | 1.675
556 | 17.816 | 0.67 | 2485.006 | 1.553 | 1.675
557 | 17.848 | 0.672 | 2490.889 | 1.557 | 1.68
558 | 17.881 | 0.676 | 2498.735 | 1.562 | 1.689
559 | 17.912 | 0.679 | 2506.58 | 1.567 | 1.699
560 | 17.936 | 0.681 | 2514.426 | 1.572 | 1.703
561 | 17.985 | 0.683 | 2530.116 | 1.581 | 1.708
562 | 18.017 | 0.683 | 2537.962 | 1.586 | 1.708
563 | 18.048 | 0.685 | 2543.846 | 1.59 | 1.713
564 | 18.08 | 0.689 | 2547.768 | 1.592 | 1.723
565 | 18.104 | 0.691 | 2553.652 | 1.596 | 1.727
566 | 18.152 | 0.695 | 2565.42 | 1.603 | 1.737
567 | 18.185 | 0.697 | 2575.227 | 1.61 | 1.742
568 | 18.217 | 0.697 | 2583.072 | 1.614 | 1.742
569 | 18.248 | 0.699 | 2588.956 | 1.618 | 1.746
570 | 18.281 | 0.702 | 2596.802 | 1.623 | 1.756
571 | 18.337 | 0.706 | 2608.569 | 1.63 | 1.765
572 | 18.369 | 0.708 | 2616.415 | 1.635 | 1.77
573 | 18.4 | 0.708 | 2624.26 | 1.64 | 1.77
574 | 18.429 | 0.71 | 2632.105 | 1.645 | 1.775
575 | 18.457 | 0.714 | 2639.951 | 1.65 | 1.785
576 | 18.488 | 0.718 | 2645.835 | 1.654 | 1.794
577 | 18.52 | 0.72 | 2653.68 | 1.659 | 1.799
578 | 18.553 | 0.72 | 2663.487 | 1.665 | 1.801
579 | 18.608 | 0.723 | 2679.177 | 1.674 | 1.808
580 | 18.64 | 0.727 | 2685.062 | 1.678 | 1.818
581 | 18.672 | 0.731 | 2692.906 | 1.683 | 1.827
582 | 18.704 | 0.733 | 2700.752 | 1.688 | 1.832
583 | 18.738 | 0.735 | 2710.558 | 1.694 | 1.837
584 | 18.77 | 0.735 | 2720.365 | 1.7 | 1.837
585 | 18.801 | 0.735 | 2728.211 | 1.705 | 1.837
586 | 18.833 | 0.737 | 2734.095 | 1.709 | 1.842
587 | 18.865 | 0.741 | 2738.017 | 1.711 | 1.851
588 | 18.897 | 0.746 | 2743.902 | 1.715 | 1.866
589 | 18.928 | 0.746 | 2753.708 | 1.721 | 1.866
590 | 18.961 | 0.748 | 2761.553 | 1.726 | 1.87
591 | 19.04 | 0.75 | 2783.127 | 1.739 | 1.875
592 | 19.072 | 0.756 | 2787.05 | 1.742 | 1.89
593 | 19.105 | 0.76 | 2794.896 | 1.747 | 1.899
594 | 19.137 | 0.76 | 2802.741 | 1.752 | 1.899
595 | 19.168 | 0.762 | 2812.547 | 1.758 | 1.904
596 | 19.201 | 0.762 | 2820.393 | 1.763 | 1.904
597 | 19.232 | 0.765 | 2828.239 | 1.768 | 1.913
598 | 19.265 | 0.769 | 2834.122 | 1.771 | 1.923
599 | 19.296 | 0.771 | 2841.967 | 1.776 | 1.928
600 | 19.33 | 0.773 | 2849.813 | 1.781 | 1.932
601 | 19.36 | 0.773 | 2857.658 | 1.786 | 1.932
602 | 19.392 | 0.775 | 2865.504 | 1.791 | 1.937
603 | 19.417 | 0.777 | 2871.388 | 1.795 | 1.942
604 | 19.449 | 0.783 | 2877.271 | 1.798 | 1.956
605 | 19.509 | 0.786 | 2891.001 | 1.807 | 1.966
606 | 19.536 | 0.786 | 2898.846 | 1.812 | 1.966
607 | 19.569 | 0.786 | 2908.653 | 1.818 | 1.966
608 | 19.601 | 0.788 | 2914.537 | 1.822 | 1.971
609 | 19.633 | 0.793 | 2920.421 | 1.825 | 1.983
610 | 19.665 | 0.798 | 2926.305 | 1.829 | 1.994
611 | 19.696 | 0.8 | 2936.112 | 1.835 | 1.999
612 | 19.729 | 0.8 | 2943.957 | 1.84 | 1.999
613 | 19.761 | 0.8 | 2953.763 | 1.846 | 1.999
614 | 19.792 | 0.8 | 2961.608 | 1.851 | 1.999
615 | 19.825 | 0.804 | 2965.531 | 1.853 | 2.009
616 | 19.856 | 0.809 | 2971.415 | 1.857 | 2.023
617 | 19.888 | 0.812 | 2979.261 | 1.862 | 2.03
618 | 19.92 | 0.813 | 2987.106 | 1.867 | 2.033
619 | 19.952 | 0.813 | 2996.912 | 1.873 | 2.033
620 | 19.976 | 0.813 | 3004.758 | 1.878 | 2.033
621 | 20 | 0.815 | 3010.642 | 1.882 | 2.037
622 | 20.033 | 0.821 | 3014.565 | 1.884 | 2.052
623 | 20.065 | 0.825 | 3020.449 | 1.888 | 2.061
624 | 20.096 | 0.826 | 3030.255 | 1.894 | 2.066
625 | 20.121 | 0.826 | 3038.1 | 1.899 | 2.066
626 | 20.152 | 0.826 | 3047.907 | 1.905 | 2.066
627 | 20.184 | 0.826 | 3055.753 | 1.91 | 2.066
628 | 20.208 | 0.828 | 3057.714 | 1.911 | 2.071
629 | 20.241 | 0.834 | 3061.637 | 1.914 | 2.085
630 | 20.272 | 0.838 | 3069.482 | 1.918 | 2.095
631 | 20.304 | 0.84 | 3077.328 | 1.923 | 2.099
632 | 20.337 | 0.84 | 3085.173 | 1.928 | 2.099
633 | 20.369 | 0.842 | 3094.98 | 1.934 | 2.104
634 | 20.393 | 0.843 | 3100.863 | 1.938 | 2.107
635 | 20.425 | 0.847 | 3106.747 | 1.942 | 2.119
636 | 20.484 | 0.851 | 3118.516 | 1.949 | 2.128
637 | 20.513 | 0.851 | 3126.361 | 1.954 | 2.128
638 | 20.545 | 0.853 | 3134.206 | 1.959 | 2.133
639 | 20.577 | 0.855 | 3140.09 | 1.963 | 2.138
640 | 20.608 | 0.859 | 3147.935 | 1.967 | 2.147
641 | 20.641 | 0.861 | 3153.819 | 1.971 | 2.152
642 | 20.673 | 0.863 | 3161.664 | 1.976 | 2.157
643 | 20.704 | 0.863 | 3169.51 | 1.981 | 2.157
644 | 20.737 | 0.865 | 3175.394 | 1.985 | 2.161
645 | 20.768 | 0.869 | 3183.239 | 1.99 | 2.174
646 | 20.801 | 0.873 | 3189.123 | 1.993 | 2.183
647 | 20.833 | 0.874 | 3196.968 | 1.998 | 2.185
648 | 20.861 | 0.876 | 3206.775 | 2.004 | 2.19
649 | 20.889 | 0.876 | 3214.62 | 2.009 | 2.19
650 | 20.921 | 0.877 | 3220.504 | 2.013 | 2.193
651 | 20.953 | 0.88 | 3226.388 | 2.016 | 2.2
652 | 20.984 | 0.886 | 3230.311 | 2.019 | 2.214
653 | 21.017 | 0.887 | 3240.118 | 2.025 | 2.219
654 | 21.048 | 0.889 | 3247.963 | 2.03 | 2.224
655 | 21.077 | 0.889 | 3257.77 | 2.036 | 2.224
656 | 21.104 | 0.889 | 3265.615 | 2.041 | 2.224
657 | 21.136 | 0.891 | 3271.499 | 2.045 | 2.228
658 | 21.168 | 0.897 | 3275.421 | 2.047 | 2.243
659 | 21.201 | 0.901 | 3281.306 | 2.051 | 2.252
660 | 21.233 | 0.901 | 3289.151 | 2.056 | 2.252
661 | 21.264 | 0.901 | 3296.996 | 2.061 | 2.252
662 | 21.297 | 0.903 | 3304.841 | 2.066 | 2.257
663 | 21.328 | 0.905 | 3312.687 | 2.07 | 2.262
664 | 21.36 | 0.908 | 3316.609 | 2.073 | 2.271
665 | 21.392 | 0.912 | 3322.494 | 2.077 | 2.281
666 | 21.424 | 0.914 | 3330.339 | 2.081 | 2.286
667 | 21.457 | 0.914 | 3338.185 | 2.086 | 2.286
668 | 21.488 | 0.916 | 3346.03 | 2.091 | 2.29
669 | 21.522 | 0.919 | 3353.875 | 2.096 | 2.297
670 | 21.552 | 0.923 | 3359.759 | 2.1 | 2.307
671 | 21.585 | 0.924 | 3367.604 | 2.105 | 2.309
672 | 21.616 | 0.926 | 3375.45 | 2.11 | 2.314
673 | 21.648 | 0.926 | 3383.294 | 2.115 | 2.314
674 | 21.704 | 0.931 | 3393.101 | 2.121 | 2.328
675 | 21.729 | 0.935 | 3398.985 | 2.124 | 2.338
676 | 21.76 | 0.937 | 3404.87 | 2.128 | 2.343
677 | 21.785 | 0.937 | 3412.714 | 2.133 | 2.343
678 | 21.816 | 0.938 | 3420.56 | 2.138 | 2.345
679 | 21.849 | 0.939 | 3428.405 | 2.143 | 2.348
680 | 21.88 | 0.943 | 3434.289 | 2.146 | 2.357
681 | 21.905 | 0.947 | 3438.212 | 2.149 | 2.367
682 | 21.937 | 0.949 | 3446.057 | 2.154 | 2.371
683 | 21.968 | 0.95 | 3453.903 | 2.159 | 2.376
684 | 22.001 | 0.95 | 3461.748 | 2.164 | 2.376
685 | 22.032 | 0.952 | 3469.593 | 2.168 | 2.381
686 | 22.065 | 0.954 | 3475.477 | 2.172 | 2.386
687 | 22.096 | 0.96 | 3479.4 | 2.175 | 2.4
688 | 22.129 | 0.962 | 3487.245 | 2.18 | 2.405
689 | 22.161 | 0.962 | 3493.129 | 2.183 | 2.405
690 | 22.194 | 0.964 | 3500.974 | 2.188 | 2.41
691 | 22.224 | 0.965 | 3508.82 | 2.193 | 2.412
692 | 22.257 | 0.968 | 3514.704 | 2.197 | 2.419
693 | 22.28 | 0.971 | 3520.588 | 2.2 | 2.429
694 | 22.306 | 0.973 | 3526.471 | 2.204 | 2.433
695 | 22.337 | 0.973 | 3534.317 | 2.209 | 2.433
696 | 22.362 | 0.975 | 3540.202 | 2.213 | 2.438
697 | 22.392 | 0.975 | 3548.046 | 2.218 | 2.438
698 | 22.42 | 0.977 | 3551.969 | 2.22 | 2.443
699 | 22.449 | 0.983 | 3555.891 | 2.222 | 2.457
700 | 22.48 | 0.985 | 3561.776 | 2.226 | 2.462
701 | 22.504 | 0.987 | 3569.621 | 2.231 | 2.467
702 | 22.529 | 0.987 | 3577.467 | 2.236 | 2.467
703 | 22.561 | 0.987 | 3585.312 | 2.241 | 2.467
704 | 22.592 | 0.989 | 3591.196 | 2.244 | 2.472
705 | 22.625 | 0.993 | 3595.118 | 2.247 | 2.484
706 | 22.656 | 0.998 | 3601.002 | 2.251 | 2.495
707 | 22.688 | 1 | 3608.848 | 2.256 | 2.5
708 | 22.713 | 1 | 3616.693 | 2.26 | 2.5
709 | 22.744 | 1 | 3624.538 | 2.265 | 2.5
710 | 22.776 | 1.002 | 3632.383 | 2.27 | 2.505
711 | 22.81 | 1.004 | 3636.306 | 2.273 | 2.51
712 | 22.84 | 1.01 | 3642.19 | 2.276 | 2.524
713 | 22.865 | 1.012 | 3648.075 | 2.28 | 2.529
714 | 22.896 | 1.013 | 3655.92 | 2.285 | 2.534
715 | 22.931 | 1.013 | 3665.727 | 2.291 | 2.534
716 | 22.96 | 1.013 | 3673.572 | 2.296 | 2.534
717 | 22.984 | 1.015 | 3677.494 | 2.298 | 2.538
718 | 23.016 | 1.018 | 3681.417 | 2.301 | 2.545
719 | 23.049 | 1.023 | 3685.34 | 2.303 | 2.558
720 | 23.081 | 1.025 | 3691.224 | 2.307 | 2.562
721 | 23.113 | 1.025 | 3699.069 | 2.312 | 2.562
722 | 23.172 | 1.029 | 3712.798 | 2.32 | 2.572
723 | 23.2 | 1.033 | 3718.682 | 2.324 | 2.581
724 | 23.233 | 1.034 | 3726.528 | 2.329 | 2.586
725 | 23.264 | 1.036 | 3732.411 | 2.333 | 2.591
726 | 23.296 | 1.036 | 3740.256 | 2.338 | 2.591
727 | 23.329 | 1.038 | 3746.14 | 2.341 | 2.596
728 | 23.361 | 1.044 | 3752.025 | 2.345 | 2.61
729 | 23.392 | 1.048 | 3759.87 | 2.35 | 2.62
730 | 23.425 | 1.048 | 3767.715 | 2.355 | 2.62
731 | 23.457 | 1.05 | 3775.561 | 2.36 | 2.624
732 | 23.489 | 1.05 | 3783.406 | 2.365 | 2.624
733 | 23.521 | 1.05 | 3789.29 | 2.368 | 2.624
734 | 23.552 | 1.056 | 3795.174 | 2.372 | 2.641
735 | 23.585 | 1.059 | 3799.097 | 2.374 | 2.648
736 | 23.616 | 1.061 | 3806.942 | 2.379 | 2.653
737 | 23.649 | 1.061 | 3814.787 | 2.384 | 2.653
738 | 23.681 | 1.063 | 3822.633 | 2.389 | 2.658
739 | 23.712 | 1.063 | 3828.517 | 2.393 | 2.658
740 | 23.736 | 1.067 | 3832.44 | 2.395 | 2.667
741 | 23.761 | 1.071 | 3836.362 | 2.398 | 2.677
742 | 23.792 | 1.073 | 3842.246 | 2.401 | 2.682
743 | 23.824 | 1.073 | 3850.091 | 2.406 | 2.682
744 | 23.857 | 1.075 | 3855.975 | 2.41 | 2.686
745 | 23.913 | 1.078 | 3867.743 | 2.417 | 2.696
746 | 23.961 | 1.084 | 3875.588 | 2.422 | 2.71
747 | 23.993 | 1.084 | 3881.472 | 2.426 | 2.71